## Raw data
Customer: | University of Maryland
Barr # | 42365
PO #: | H122037
Lot #: | 5105
Part Description | 1056.30/.85NM ; 124mm diameter
Room Temperature;
CWL = 1056.65nm;
BW = 0.78nm;
Slope (high side) = 6.99 E-4;
Slope (low side) = 4.45 E-4
Wavelength (nm) | %T
1053.5 | 0.0002146683
1053.505 | 0.0002173525
1053.51 | 0.0002208842
1053.515 | 0.0002236921
1053.52 | 0.0002264772
1053.525 | 0.0002296247
1053.53 | 0.000232401
1053.535 | 0.0002345703
1053.54 | 0.0002358762
1053.545 | 0.0002364465
1053.55 | 0.0002365465
1053.555 | 0.0002368287
1053.56 | 0.0002378891
1053.565 | 0.0002390238
1053.57 | 0.0002388079
1053.575 | 0.0002386178
1053.58 | 0.0002397455
1053.585 | 0.0002410347
1053.59 | 0.0002425337
1053.595 | 0.000243599
1053.6 | 0.0002436475
1053.605 | 0.0002439693
1053.61 | 0.0002448772
1053.615 | 0.0002467901
1053.62 | 0.0002482475
1053.625 | 0.0002480733
1053.63 | 0.0002483436
1053.635 | 0.0002496079
1053.64 | 0.0002505842
1053.645 | 0.0002522119
1053.65 | 0.0002558099
1053.655 | 0.0002600277
1053.66 | 0.0002629495
1053.665 | 0.0002646713
1053.67 | 0.0002669317
1053.675 | 0.0002697653
1053.68 | 0.0002716941
1053.685 | 0.0002725406
1053.69 | 0.0002736891
1053.695 | 0.0002755455
1053.7 | 0.0002778822
1053.705 | 0.0002794505
1053.71 | 0.0002797584
1053.715 | 0.0002804178
1053.72 | 0.0002821436
1053.725 | 0.0002846713
1053.73 | 0.0002868802
1053.735 | 0.0002890129
1053.74 | 0.0002913564
1053.745 | 0.0002921852
1053.75 | 0.0002917762
1053.755 | 0.0002916139
1053.76 | 0.000291504
1053.765 | 0.0002917802
1053.77 | 0.0002930109
1053.775 | 0.0002942079
1053.78 | 0.0002949891
1053.785 | 0.0002969376
1053.79 | 0.0003002317
1053.795 | 0.0003033168
1053.8 | 0.0003056762
1053.805 | 0.0003082891
1053.81 | 0.0003115871
1053.815 | 0.0003148614
1053.82 | 0.0003177624
1053.825 | 0.000320701
1053.83 | 0.0003234346
1053.835 | 0.000325101
1053.84 | 0.0003257267
1053.845 | 0.0003267683
1053.85 | 0.0003281426
1053.855 | 0.0003299257
1053.86 | 0.0003332069
1053.865 | 0.0003372198
1053.87 | 0.0003403515
1053.875 | 0.0003427802
1053.88 | 0.0003465832
1053.885 | 0.0003508168
1053.89 | 0.0003535663
1053.895 | 0.0003557535
1053.9 | 0.0003590356
1053.905 | 0.0003627574
1053.91 | 0.0003656059
1053.915 | 0.0003678881
1053.92 | 0.0003697861
1053.925 | 0.0003710327
1053.93 | 0.0003721733
1053.935 | 0.0003738228
1053.94 | 0.0003768911
1053.945 | 0.0003816129
1053.95 | 0.0003867247
1053.955 | 0.0003916911
1053.96 | 0.0003966881
1053.965 | 0.0004009139
1053.97 | 0.0004044327
1053.975 | 0.0004081584
1053.98 | 0.0004112614
1053.985 | 0.0004139
1053.99 | 0.000416901
1053.995 | 0.0004199634
1054 | 0.0004228396
1054.005 | 0.0004261465
1054.01 | 0.0004299218
1054.015 | 0.0004332822
1054.02 | 0.0004363416
1054.025 | 0.0004402416
1054.03 | 0.0004444465
1054.035 | 0.0004483168
1054.04 | 0.000452598
1054.045 | 0.0004568426
1054.05 | 0.0004605693
1054.055 | 0.0004634881
1054.06 | 0.0004656535
1054.065 | 0.0004676099
1054.07 | 0.000469199
1054.075 | 0.0004707762
1054.08 | 0.0004729247
1054.085 | 0.0004751188
1054.09 | 0.0004775663
1054.095 | 0.0004805089
1054.1 | 0.0004834238
1054.105 | 0.0004866218
1054.11 | 0.0004900782
1054.115 | 0.0004936832
1054.12 | 0.0004976079
1054.125 | 0.0005012099
1054.13 | 0.0005045861
1054.135 | 0.0005080663
1054.14 | 0.0005110178
1054.145 | 0.0005136594
1054.15 | 0.0005165198
1054.155 | 0.0005197436
1054.16 | 0.0005234505
1054.165 | 0.0005276812
1054.17 | 0.0005327772
1054.175 | 0.000539198
1054.18 | 0.0005466555
1054.185 | 0.0005540535
1054.19 | 0.0005601564
1054.195 | 0.0005652258
1054.2 | 0.0005697743
1054.205 | 0.0005733
1054.21 | 0.0005770129
1054.215 | 0.0005809337
1054.22 | 0.0005845475
1054.225 | 0.0005888218
1054.23 | 0.0005942733
1054.235 | 0.0006008426
1054.24 | 0.0006082762
1054.245 | 0.0006148604
1054.25 | 0.0006209614
1054.255 | 0.0006278465
1054.26 | 0.0006341841
1054.265 | 0.0006398961
1054.27 | 0.0006461465
1054.275 | 0.0006518574
1054.28 | 0.0006559505
1054.285 | 0.0006592475
1054.29 | 0.0006639426
1054.295 | 0.0006705802
1054.3 | 0.0006777505
1054.305 | 0.0006842931
1054.31 | 0.0006902515
1054.315 | 0.0006975683
1054.32 | 0.0007067396
1054.325 | 0.0007155059
1054.33 | 0.0007232851
1054.335 | 0.0007311634
1054.34 | 0.0007382683
1054.345 | 0.0007442753
1054.35 | 0.0007497376
1054.355 | 0.0007550049
1054.36 | 0.0007606168
1054.365 | 0.0007663911
1054.37 | 0.0007718673
1054.375 | 0.0007774297
1054.38 | 0.0007836693
1054.385 | 0.0007905743
1054.39 | 0.0007985089
1054.395 | 0.0008069614
1054.4 | 0.0008151594
1054.405 | 0.000824197
1054.41 | 0.000832496
1054.415 | 0.0008390653
1054.42 | 0.000844498
1054.425 | 0.000849902
1054.43 | 0.0008556218
1054.435 | 0.0008604604
1054.44 | 0.0008655248
1054.445 | 0.0008717742
1054.45 | 0.0008792743
1054.455 | 0.0008865386
1054.46 | 0.0008947396
1054.465 | 0.0009043931
1054.47 | 0.000913998
1054.475 | 0.0009229148
1054.48 | 0.0009322842
1054.485 | 0.0009408119
1054.49 | 0.0009472208
1054.495 | 0.0009526
1054.5 | 0.0009575931
1054.505 | 0.000963697
1054.51 | 0.000970497
1054.515 | 0.0009779139
1054.52 | 0.0009857664
1054.525 | 0.0009950881
1054.53 | 0.001005301
1054.535 | 0.001015543
1054.54 | 0.001025211
1054.545 | 0.001035441
1054.55 | 0.001046639
1054.555 | 0.001057828
1054.56 | 0.001068489
1054.565 | 0.001078316
1054.57 | 0.0010888
1054.575 | 0.001098663
1054.58 | 0.00110711
1054.585 | 0.00111665
1054.59 | 0.001127612
1054.595 | 0.001138607
1054.6 | 0.001151014
1054.605 | 0.001163412
1054.61 | 0.001175866
1054.615 | 0.00119007
1054.62 | 0.001204358
1054.625 | 0.001218102
1054.63 | 0.001232167
1054.635 | 0.001246953
1054.64 | 0.001261945
1054.645 | 0.00127561
1054.65 | 0.00128807
1054.655 | 0.001300127
1054.66 | 0.00131156
1054.665 | 0.001322975
1054.67 | 0.001335411
1054.675 | 0.001349301
1054.68 | 0.001365977
1054.685 | 0.001383507
1054.69 | 0.001400589
1054.695 | 0.001417476
1054.7 | 0.001433902
1054.705 | 0.001451437
1054.71 | 0.001467799
1054.715 | 0.00148276
1054.72 | 0.001496681
1054.725 | 0.001509961
1054.73 | 0.001522394
1054.735 | 0.00153445
1054.74 | 0.001547198
1054.745 | 0.001560084
1054.75 | 0.00157406
1054.755 | 0.001588449
1054.76 | 0.001604565
1054.765 | 0.00162306
1054.77 | 0.001642832
1054.775 | 0.001661922
1054.78 | 0.001679567
1054.785 | 0.001695221
1054.79 | 0.001711306
1054.795 | 0.001727652
1054.8 | 0.001743261
1054.805 | 0.001757691
1054.81 | 0.001773229
1054.815 | 0.001789638
1054.82 | 0.001807541
1054.825 | 0.001827949
1054.83 | 0.001851692
1054.835 | 0.001875724
1054.84 | 0.001898617
1054.845 | 0.001921817
1054.85 | 0.001945431
1054.855 | 0.001969411
1054.86 | 0.001992608
1054.865 | 0.002013446
1054.87 | 0.002032603
1054.875 | 0.002051979
1054.88 | 0.002071743
1054.885 | 0.002091923
1054.89 | 0.002113606
1054.895 | 0.002138753
1054.9 | 0.002166206
1054.905 | 0.002195286
1054.91 | 0.002226624
1054.915 | 0.002258624
1054.92 | 0.002288356
1054.925 | 0.002316218
1054.93 | 0.002340287
1054.935 | 0.00236495
1054.94 | 0.002392614
1054.945 | 0.002419297
1054.95 | 0.002445475
1054.955 | 0.002472465
1054.96 | 0.002500238
1054.965 | 0.002530406
1054.97 | 0.002562465
1054.975 | 0.002596545
1054.98 | 0.002631277
1054.985 | 0.00266697
1054.99 | 0.002702851
1054.995 | 0.002737624
1055 | 0.002770446
1055.005 | 0.002800861
1055.01 | 0.002829109
1055.015 | 0.002856386
1055.02 | 0.002885723
1055.025 | 0.002916139
1055.03 | 0.002947099
1055.035 | 0.002978099
1055.04 | 0.003011208
1055.045 | 0.003047802
1055.05 | 0.003088772
1055.055 | 0.003130713
1055.06 | 0.003173564
1055.065 | 0.003215228
1055.07 | 0.00325703
1055.075 | 0.003298218
1055.08 | 0.003338802
1055.085 | 0.003379079
1055.09 | 0.003418218
1055.095 | 0.003455842
1055.1 | 0.003495148
1055.105 | 0.003536347
1055.11 | 0.003580247
1055.115 | 0.003626139
1055.12 | 0.003674525
1055.125 | 0.003725495
1055.13 | 0.003779931
1055.135 | 0.003836624
1055.14 | 0.00389302
1055.145 | 0.003947772
1055.15 | 0.004000149
1055.155 | 0.004051564
1055.16 | 0.004103218
1055.165 | 0.004153901
1055.17 | 0.004204713
1055.175 | 0.00425704
1055.18 | 0.004311386
1055.185 | 0.004367723
1055.19 | 0.004427267
1055.195 | 0.004490782
1055.2 | 0.004558257
1055.205 | 0.004627752
1055.21 | 0.00469897
1055.215 | 0.004771307
1055.22 | 0.004843644
1055.225 | 0.004913713
1055.23 | 0.004981921
1055.235 | 0.005049148
1055.24 | 0.00511601
1055.245 | 0.005183465
1055.25 | 0.005250465
1055.255 | 0.005319287
1055.26 | 0.005391406
1055.265 | 0.00546901
1055.27 | 0.005551446
1055.275 | 0.00563799
1055.28 | 0.005728604
1055.285 | 0.005820544
1055.29 | 0.005912406
1055.295 | 0.006002594
1055.3 | 0.006089436
1055.305 | 0.006175089
1055.31 | 0.00625902
1055.315 | 0.006342545
1055.32 | 0.00642706
1055.325 | 0.00651498
1055.33 | 0.006606901
1055.335 | 0.006702406
1055.34 | 0.006802881
1055.345 | 0.006909713
1055.35 | 0.00702404
1055.355 | 0.007142297
1055.36 | 0.007262545
1055.365 | 0.007383574
1055.37 | 0.007502812
1055.375 | 0.007621614
1055.38 | 0.007735654
1055.385 | 0.007847099
1055.39 | 0.007958941
1055.395 | 0.00807296
1055.4 | 0.008192535
1055.405 | 0.008317475
1055.41 | 0.008450584
1055.415 | 0.008592901
1055.42 | 0.008747129
1055.425 | 0.008903337
1055.43 | 0.009061723
1055.435 | 0.009222
1055.44 | 0.009383733
1055.445 | 0.00954396
1055.45 | 0.009698822
1055.455 | 0.009853842
1055.46 | 0.01000564
1055.465 | 0.01015525
1055.47 | 0.01030794
1055.475 | 0.01046631
1055.48 | 0.01063224
1055.485 | 0.01080761
1055.49 | 0.01099556
1055.495 | 0.0111931
1055.5 | 0.01140164
1055.505 | 0.01161335
1055.51 | 0.011827
1055.515 | 0.01203566
1055.52 | 0.01223934
1055.525 | 0.01243813
1055.53 | 0.01263736
1055.535 | 0.01283717
1055.54 | 0.01303829
1055.545 | 0.01324607
1055.55 | 0.01346396
1055.555 | 0.01369695
1055.56 | 0.01394249
1055.565 | 0.01420079
1055.57 | 0.01446987
1055.575 | 0.01475059
1055.58 | 0.01503685
1055.585 | 0.01532683
1055.59 | 0.01560974
1055.595 | 0.0158982
1055.6 | 0.0161791
1055.605 | 0.01645879
1055.61 | 0.01674306
1055.615 | 0.01703018
1055.62 | 0.01732841
1055.625 | 0.01763946
1055.63 | 0.0179754
1055.635 | 0.0183304
1055.64 | 0.01870983
1055.645 | 0.01911313
1055.65 | 0.0195269
1055.655 | 0.01995186
1055.66 | 0.02038221
1055.665 | 0.02080977
1055.67 | 0.02123871
1055.675 | 0.02167003
1055.68 | 0.02210697
1055.685 | 0.02255448
1055.69 | 0.02301647
1055.695 | 0.02350195
1055.7 | 0.02400985
1055.705 | 0.02454691
1055.71 | 0.0251141
1055.715 | 0.02570845
1055.72 | 0.02633399
1055.725 | 0.02698289
1055.73 | 0.02764125
1055.735 | 0.0283052
1055.74 | 0.02896897
1055.745 | 0.02962834
1055.75 | 0.03027836
1055.755 | 0.03092122
1055.76 | 0.03157466
1055.765 | 0.03225043
1055.77 | 0.03295114
1055.775 | 0.03367939
1055.78 | 0.03444807
1055.785 | 0.03526324
1055.79 | 0.03611028
1055.795 | 0.03697641
1055.8 | 0.03785099
1055.805 | 0.03873164
1055.81 | 0.03961186
1055.815 | 0.04049045
1055.82 | 0.04135296
1055.825 | 0.04221594
1055.83 | 0.04308288
1055.835 | 0.04396718
1055.84 | 0.04487806
1055.845 | 0.0458193
1055.85 | 0.04681687
1055.855 | 0.0478775
1055.86 | 0.04898473
1055.865 | 0.05015526
1055.87 | 0.05136446
1055.875 | 0.05260822
1055.88 | 0.05386871
1055.885 | 0.05512109
1055.89 | 0.05637346
1055.895 | 0.0576296
1055.9 | 0.05890168
1055.905 | 0.06021436
1055.91 | 0.06157743
1055.915 | 0.06301891
1055.92 | 0.06454753
1055.925 | 0.0661802
1055.93 | 0.0679198
1055.935 | 0.06975644
1055.94 | 0.07166337
1055.945 | 0.07365356
1055.95 | 0.07571594
1055.955 | 0.07782772
1055.96 | 0.08001168
1055.965 | 0.08222228
1055.97 | 0.08447742
1055.975 | 0.08679089
1055.98 | 0.08920436
1055.985 | 0.09167822
1055.99 | 0.09429584
1055.995 | 0.09708772
1056 | 0.1000619
1056.005 | 0.1032125
1056.01 | 0.1065373
1056.015 | 0.1099919
1056.02 | 0.1135345
1056.025 | 0.1171521
1056.03 | 0.1208161
1056.035 | 0.1244851
1056.04 | 0.1282281
1056.045 | 0.1320731
1056.05 | 0.1359624
1056.055 | 0.1399754
1056.06 | 0.144145
1056.065 | 0.1484908
1056.07 | 0.1530049
1056.075 | 0.1577051
1056.08 | 0.162561
1056.085 | 0.1675624
1056.09 | 0.172728
1056.095 | 0.1780152
1056.1 | 0.1833052
1056.105 | 0.1885889
1056.11 | 0.1938464
1056.115 | 0.1990939
1056.12 | 0.204345
1056.125 | 0.2096316
1056.13 | 0.2150863
1056.135 | 0.2206699
1056.14 | 0.2265157
1056.145 | 0.2326052
1056.15 | 0.238955
1056.155 | 0.2454573
1056.16 | 0.2521576
1056.165 | 0.2588637
1056.17 | 0.265623
1056.175 | 0.272379
1056.18 | 0.2791376
1056.185 | 0.2859336
1056.19 | 0.2927914
1056.195 | 0.2996973
1056.2 | 0.3067705
1056.205 | 0.3140169
1056.21 | 0.3215238
1056.215 | 0.3292316
1056.22 | 0.3371981
1056.225 | 0.3454457
1056.23 | 0.3540223
1056.235 | 0.3627224
1056.24 | 0.3715657
1056.245 | 0.3804207
1056.25 | 0.3892217
1056.255 | 0.3979565
1056.26 | 0.4065949
1056.265 | 0.4152556
1056.27 | 0.4240885
1056.275 | 0.4330566
1056.28 | 0.4422762
1056.285 | 0.45177
1056.29 | 0.4614877
1056.295 | 0.4714362
1056.3 | 0.4815491
1056.305 | 0.4917558
1056.31 | 0.5018862
1056.315 | 0.5120311
1056.32 | 0.5222202
1056.325 | 0.5322067
1056.33 | 0.5420122
1056.335 | 0.5516843
1056.34 | 0.5611366
1056.345 | 0.5704866
1056.35 | 0.5798917
1056.355 | 0.5892848
1056.36 | 0.5987444
1056.365 | 0.6082704
1056.37 | 0.6178642
1056.375 | 0.6273571
1056.38 | 0.6366954
1056.385 | 0.6457266
1056.39 | 0.6544551
1056.395 | 0.6628145
1056.4 | 0.6707431
1056.405 | 0.6782729
1056.41 | 0.6855515
1056.415 | 0.6925089
1056.42 | 0.6991178
1056.425 | 0.7055366
1056.43 | 0.7118218
1056.435 | 0.7179277
1056.44 | 0.7238822
1056.445 | 0.7296574
1056.45 | 0.7352713
1056.455 | 0.7406257
1056.46 | 0.7456317
1056.465 | 0.7502673
1056.47 | 0.7544535
1056.475 | 0.7581822
1056.48 | 0.7614406
1056.485 | 0.7642426
1056.49 | 0.7667445
1056.495 | 0.7690069
1056.5 | 0.7710713
1056.505 | 0.7730267
1056.51 | 0.7748911
1056.515 | 0.7766762
1056.52 | 0.7783644
1056.525 | 0.7798911
1056.53 | 0.7812782
1056.535 | 0.7823673
1056.54 | 0.7832267
1056.545 | 0.7837188
1056.55 | 0.7839109
1056.555 | 0.7837366
1056.56 | 0.7832921
1056.565 | 0.7826099
1056.57 | 0.7817396
1056.575 | 0.7808505
1056.58 | 0.7799238
1056.585 | 0.7790277
1056.59 | 0.7781525
1056.595 | 0.7772406
1056.6 | 0.7763287
1056.605 | 0.7753584
1056.61 | 0.7741604
1056.615 | 0.7727426
1056.62 | 0.7709961
1056.625 | 0.7690139
1056.63 | 0.7668248
1056.635 | 0.7643277
1056.64 | 0.7616842
1056.645 | 0.7589347
1056.65 | 0.756199
1056.655 | 0.7534842
1056.66 | 0.750904
1056.665 | 0.7484129
1056.67 | 0.746005
1056.675 | 0.7436267
1056.68 | 0.7411594
1056.685 | 0.7385752
1056.69 | 0.7357812
1056.695 | 0.7327396
1056.7 | 0.7294594
1056.705 | 0.7259099
1056.71 | 0.7222634
1056.715 | 0.7186188
1056.72 | 0.7150248
1056.725 | 0.7114931
1056.73 | 0.708102
1056.735 | 0.704894
1056.74 | 0.7018852
1056.745 | 0.6989258
1056.75 | 0.6960158
1056.755 | 0.6930455
1056.76 | 0.689904
1056.765 | 0.6865921
1056.77 | 0.6830733
1056.775 | 0.6793238
1056.78 | 0.6754267
1056.785 | 0.6714495
1056.79 | 0.6674723
1056.795 | 0.6636436
1056.8 | 0.6599357
1056.805 | 0.6564554
1056.81 | 0.6530653
1056.815 | 0.6497832
1056.82 | 0.6464525
1056.825 | 0.6430495
1056.83 | 0.6394168
1056.835 | 0.6354921
1056.84 | 0.6313159
1056.845 | 0.6268772
1056.85 | 0.6222178
1056.855 | 0.6174455
1056.86 | 0.6126515
1056.865 | 0.6078287
1056.87 | 0.6030842
1056.875 | 0.5983673
1056.88 | 0.5937386
1056.885 | 0.5890911
1056.89 | 0.5843812
1056.895 | 0.5794604
1056.9 | 0.5743109
1056.905 | 0.5689109
1056.91 | 0.5632386
1056.915 | 0.5573059
1056.92 | 0.5510515
1056.925 | 0.5446149
1056.93 | 0.5381951
1056.935 | 0.5318347
1056.94 | 0.5255406
1056.945 | 0.5193673
1056.95 | 0.5133247
1056.955 | 0.5074218
1056.96 | 0.5014218
1056.965 | 0.4953307
1056.97 | 0.4890426
1056.975 | 0.4825762
1056.98 | 0.4759089
1056.985 | 0.4691119
1056.99 | 0.4622842
1056.995 | 0.4555049
1057 | 0.448796
1057.005 | 0.4422257
1057.01 | 0.4357842
1057.015 | 0.4295733
1057.02 | 0.4235644
1057.025 | 0.4177178
1057.03 | 0.4119644
1057.035 | 0.4061743
1057.04 | 0.4004574
1057.045 | 0.3946446
1057.05 | 0.3887535
1057.055 | 0.3827148
1057.06 | 0.376704
1057.065 | 0.3706941
1057.07 | 0.364802
1057.075 | 0.359101
1057.08 | 0.3536198
1057.085 | 0.3484089
1057.09 | 0.3433495
1057.095 | 0.338404
1057.1 | 0.3335198
1057.105 | 0.3286812
1057.11 | 0.3237376
1057.115 | 0.3187564
1057.12 | 0.3136673
1057.125 | 0.3085594
1057.13 | 0.3034515
1057.135 | 0.2983426
1057.14 | 0.2933218
1057.145 | 0.2883901
1057.15 | 0.2835693
1057.155 | 0.2789247
1057.16 | 0.2744436
1057.165 | 0.2700723
1057.17 | 0.2658158
1057.175 | 0.2616208
1057.18 | 0.2573693
1057.185 | 0.2530594
1057.19 | 0.2486812
1057.195 | 0.2442317
1057.2 | 0.2397119
1057.205 | 0.2351624
1057.21 | 0.2307663
1057.215 | 0.2264208
1057.22 | 0.2222792
1057.225 | 0.2182512
1057.23 | 0.2143415
1057.235 | 0.210556
1057.24 | 0.2068266
1057.245 | 0.2031304
1057.25 | 0.1993863
1057.255 | 0.1956537
1057.26 | 0.1918801
1057.265 | 0.1880902
1057.27 | 0.1843177
1057.275 | 0.1805945
1057.28 | 0.1768825
1057.285 | 0.173281
1057.29 | 0.169748
1057.295 | 0.1664046
1057.3 | 0.1631554
1057.305 | 0.1600741
1057.31 | 0.1570614
1057.315 | 0.1540899
1057.32 | 0.151204
1057.325 | 0.1483097
1057.33 | 0.1453821
1057.335 | 0.1424341
1057.34 | 0.1394764
1057.345 | 0.1365618
1057.35 | 0.1337018
1057.355 | 0.1309095
1057.36 | 0.1282424
1057.365 | 0.1256685
1057.37 | 0.1231881
1057.375 | 0.1208288
1057.38 | 0.1185439
1057.385 | 0.1163127
1057.39 | 0.1141005
1057.395 | 0.1118975
1057.4 | 0.1097008
1057.405 | 0.1074995
1057.41 | 0.1053281
1057.415 | 0.1031451
1057.42 | 0.1009822
1057.425 | 0.09886396
1057.43 | 0.09679445
1057.435 | 0.09482614
1057.44 | 0.0929401
1057.445 | 0.09112366
1057.45 | 0.08939346
1057.455 | 0.08772386
1057.46 | 0.08606535
1057.465 | 0.0844298
1057.47 | 0.08279049
1057.475 | 0.08112564
1057.48 | 0.07945396
1057.485 | 0.07777753
1057.49 | 0.07612198
1057.495 | 0.07451416
1057.5 | 0.07295495
1057.505 | 0.07143555
1057.51 | 0.06997475
1057.515 | 0.06855356
1057.52 | 0.06718109
1057.525 | 0.06586109
1057.53 | 0.06454713
1057.535 | 0.0632601
1057.54 | 0.06197812
1057.545 | 0.0607102
1057.55 | 0.05942257
1057.555 | 0.0581499
1057.56 | 0.05687436
1057.565 | 0.05561673
1057.57 | 0.05437307
1057.575 | 0.05317297
1057.58 | 0.05202149
1057.585 | 0.0509196
1057.59 | 0.0498604
1057.595 | 0.04884782
1057.6 | 0.04786396
1057.605 | 0.04690307
1057.61 | 0.04594812
1057.615 | 0.04498832
1057.62 | 0.04403555
1057.625 | 0.0430897
1057.63 | 0.04214594
1057.635 | 0.04122109
1057.64 | 0.04032792
1057.645 | 0.03945079
1057.65 | 0.03861119
1057.655 | 0.0378005
1057.66 | 0.03701842
1057.665 | 0.03628396
1057.67 | 0.03557337
1057.675 | 0.0348895
1057.68 | 0.03422257
1057.685 | 0.0335597
1057.69 | 0.03290475
1057.695 | 0.03224297
1057.7 | 0.03158327
1057.705 | 0.03093247
1057.71 | 0.03027475
1057.715 | 0.02965109
1057.72 | 0.02904525
1057.725 | 0.0284697
1057.73 | 0.02791931
1057.735 | 0.02739327
1057.74 | 0.02688653
1057.745 | 0.02639624
1057.75 | 0.02591168
1057.755 | 0.02543376
1057.76 | 0.02495941
1057.765 | 0.02447861
1057.77 | 0.0239998
1057.775 | 0.02352782
1057.78 | 0.02305861
1057.785 | 0.02259307
1057.79 | 0.02213743
1057.795 | 0.02169406
1057.8 | 0.02126685
1057.805 | 0.02086246
1057.81 | 0.0204757
1057.815 | 0.02010472
1057.82 | 0.0197416
1057.825 | 0.01939417
1057.83 | 0.01904399
1057.835 | 0.01869156
1057.84 | 0.01833848
1057.845 | 0.01797955
1057.85 | 0.01762293
1057.855 | 0.0172691
1057.86 | 0.0169249
1057.865 | 0.0165931
1057.87 | 0.01627696
1057.875 | 0.01597152
1057.88 | 0.01568294
1057.885 | 0.01540576
1057.89 | 0.01513939
1057.895 | 0.01488036
1057.9 | 0.01462333
1057.905 | 0.0143698
1057.91 | 0.0141164
1057.915 | 0.0138643
1057.92 | 0.01361292
1057.925 | 0.01336215
1057.93 | 0.01311417
1057.935 | 0.01286986
1057.94 | 0.01263706
1057.945 | 0.01241209
1057.95 | 0.01220088
1057.955 | 0.01200188
1057.96 | 0.01181042
1057.965 | 0.01162679
1057.97 | 0.01144565
1057.975 | 0.01126731
1057.98 | 0.01108839
1057.985 | 0.01090701
1057.99 | 0.01072396
1057.995 | 0.01054121
1058 | 0.01035878
1058.005 | 0.01018022
1058.01 | 0.01000395
1058.015 | 0.00983502
1058.02 | 0.009670465
1058.025 | 0.009514238
1058.03 | 0.009366822
1058.035 | 0.009224752
1058.04 | 0.009087554
1058.045 | 0.008951554
1058.05 | 0.008816861
1058.055 | 0.008681485
1058.06 | 0.008543356
1058.065 | 0.008404743
1058.07 | 0.008264743
1058.075 | 0.008125851
1058.08 | 0.007988455
1058.085 | 0.007854525
1058.09 | 0.007726158
1058.095 | 0.007605109
1058.1 | 0.00749199
1058.105 | 0.007383535
1058.11 | 0.007279851
1058.115 | 0.007177366
1058.12 | 0.007077149
1058.125 | 0.006976743
1058.13 | 0.006875168
1058.135 | 0.006773099
1058.14 | 0.006670743
1058.145 | 0.006570079
1058.15 | 0.006470218
1058.155 | 0.006371069
1058.16 | 0.006274881
1058.165 | 0.006182158
1058.17 | 0.00609301
1058.175 | 0.006008614
1058.18 | 0.005928584
1058.185 | 0.005852911
1058.19 | 0.005780218
1058.195 | 0.005708832
1058.2 | 0.005637644
1058.205 | 0.00556399
1058.21 | 0.005489347
1058.215 | 0.005413614
1058.22 | 0.005337693
1058.225 | 0.005262683
1058.23 | 0.005188069
1058.235 | 0.005115644
1058.24 | 0.005046386
1058.245 | 0.004978614
1058.25 | 0.004914703
1058.255 | 0.004855347
1058.26 | 0.004797277
1058.265 | 0.00474101
1058.27 | 0.00468505
1058.275 | 0.004626515
1058.28 | 0.004566109
1058.285 | 0.004504614
1058.29 | 0.004440059
1058.295 | 0.004375604
1058.3 | 0.004311713
1058.305 | 0.004247921
1058.31 | 0.004185881
1058.315 | 0.004126089
1058.32 | 0.004068257
1058.325 | 0.00401296
1058.33 | 0.003961119
1058.335 | 0.003911505
1058.34 | 0.003862446
1058.345 | 0.003812772
1058.35 | 0.003761802
1058.355 | 0.003707753
1058.36 | 0.003651792
1058.365 | 0.003595465
1058.37 | 0.003538861
1058.375 | 0.003484386
1058.38 | 0.003432465
1058.385 | 0.003382188
1058.39 | 0.003334307
1058.395 | 0.003288792
1058.4 | 0.00324601
1058.405 | 0.003205772
1058.41 | 0.00316804
1058.415 | 0.003131376
1058.42 | 0.003095465
1058.425 | 0.003059822
1058.43 | 0.003023059
1058.435 | 0.00298504
1058.44 | 0.002946426
1058.445 | 0.002907574
1058.45 | 0.002869297
1058.455 | 0.00283396
1058.46 | 0.002800267
1058.465 | 0.002768129
1058.47 | 0.002738337
1058.475 | 0.002711238
1058.48 | 0.002685723
1058.485 | 0.002661614
1058.49 | 0.002638297
1058.495 | 0.002613475
1058.5 | 0.002587703

## Room Vs. Cold temp. data
Room Temp (298K) Versus 65K measurement
CWL shift from Room Temp to 65K is
0.275
Room Temperature measurement on 1" witness piece |  | 65K measurement on 1" Witness piece
CWL= 1055.745nm |  | CWL= 1055.47nm
BW = .77nm |  | BW= .74nm
Wavelength (nm) | %T | Wavelength (nm) | %T
1052 | 0.21395296 | 1052 | -0.041753352
1052.02 | 2.6612165 | 1052.02 | 0.12950796
1052.04 | 1.6564463 | 1052.04 | 0.19077903
1052.0601 | 2.0838237 | 1052.0601 | -0.18412364
1052.0801 | 2.0542328 | 1052.0801 | -0.28959346
1052.1001 | 2.6927261 | 1052.1001 | -0.031511426
1052.1201 | 1.8686017 | 1052.1201 | 0.89661384
1052.1401 | 3.1831796 | 1052.1401 | 2.0800569
1052.1602 | 2.5093181 | 1052.1602 | 0.30721736
1052.1802 | 2.2032132 | 1052.1802 | 1.8889467
1052.2002 | 2.9369974 | 1052.2002 | 0.92278928
1052.2202 | 2.0497382 | 1052.2202 | 0.22924459
1052.2402 | 1.881537 | 1052.2402 | 1.1692595
1052.2603 | 1.3004266 | 1052.2603 | 0.56919396
1052.2803 | 1.7436472 | 1052.2803 | 1.464873
1052.3003 | 3.2667816 | 1052.3003 | 1.1364999
1052.3203 | 2.9343483 | 1052.3203 | 1.461521
1052.3403 | 3.1240127 | 1052.3403 | 1.0897194
1052.3604 | 1.8320236 | 1052.3604 | 1.8784949
1052.3804 | 2.9697673 | 1052.3804 | 1.2976129
1052.4004 | 2.2138977 | 1052.4004 | 1.221577
1052.4204 | 2.053242 | 1052.4204 | 0.94246554
1052.4404 | 1.6674811 | 1052.4404 | 0.86982667
1052.4604 | 1.3166629 | 1052.4604 | 1.3057253
1052.4805 | 2.3829677 | 1052.4805 | 1.4141264
1052.5005 | 1.9290866 | 1052.5005 | 1.8832632
1052.5205 | 1.9723495 | 1052.5205 | 1.1030129
1052.5405 | 2.5420182 | 1052.5405 | 2.1024127
1052.5605 | 2.6495373 | 1052.5605 | 1.3243941
1052.5806 | 2.5603669 | 1052.5806 | 1.0871575
1052.6006 | 2.5287099 | 1052.6006 | 1.501141
1052.6206 | 1.1369257 | 1052.6206 | 0.66364384
1052.6406 | 2.0285535 | 1052.6406 | 1.5954077
1052.6606 | 1.2091161 | 1052.6606 | 0.93219072
1052.6807 | 3.0454581 | 1052.6807 | 1.1904938
1052.7007 | 2.1299922 | 1052.7007 | 1.8812693
1052.7207 | 2.2613721 | 1052.7207 | 1.2337807
1052.7407 | 3.1158557 | 1052.7407 | 2.0662885
1052.7607 | 1.3618178 | 1052.7607 | 1.8706123
1052.7808 | 2.629724 | 1052.7808 | 2.0740852
1052.8008 | 1.2543253 | 1052.8008 | 1.8354145
1052.8208 | 1.4800602 | 1052.8208 | 0.25432658
1052.8408 | 1.9907286 | 1052.8408 | 1.7578228
1052.8608 | 0.98951483 | 1052.8608 | 0.8181442
1052.8809 | 2.2119591 | 1052.8809 | 3.2489433
1052.9009 | 1.7430848 | 1052.9009 | 2.3338847
1052.9209 | 2.2090812 | 1052.9209 | 2.3687649
1052.9409 | 2.1893837 | 1052.9409 | 2.9594913
1052.9609 | 1.2515807 | 1052.9609 | 1.8939224
1052.981 | 2.7799487 | 1052.981 | 2.4215698
1053.001 | 1.7846719 | 1053.001 | 1.6331114
1053.021 | 1.7249445 | 1053.021 | 2.0040739
1053.041 | 1.7936782 | 1053.041 | 1.5699376
1053.061 | 1.8372951 | 1053.061 | 1.2539492
1053.0811 | 3.7302892 | 1053.0811 | 3.2239742
1053.1011 | 2.3915889 | 1053.1011 | 1.8146443
1053.1211 | 2.138737 | 1053.1211 | 2.529403
1053.1411 | 3.5445964 | 1053.1411 | 2.0300667
1053.1611 | 2.6623209 | 1053.1611 | 2.9680419
1053.1812 | 3.0129645 | 1053.1812 | 1.9889089
1053.2012 | 1.9594493 | 1053.2012 | 3.1218026
1053.2212 | 1.4243958 | 1053.2212 | 1.6387484
1053.2412 | 1.3305107 | 1053.2412 | 2.1904156
1053.2612 | 2.3521688 | 1053.2612 | 2.3641753
1053.2812 | 2.8542938 | 1053.2812 | 3.0123732
1053.3013 | 2.2502041 | 1053.3013 | 3.4685855
1053.3213 | 2.8844519 | 1053.3213 | 3.2327602
1053.3413 | 3.1084054 | 1053.3413 | 3.5242774
1053.3613 | 3.1170561 | 1053.3613 | 3.6103313
1053.3813 | 2.9335802 | 1053.3813 | 3.0327475
1053.4014 | 2.6931527 | 1053.4014 | 2.7702274
1053.4214 | 2.2687511 | 1053.4214 | 1.9985111
1053.4414 | 2.70804 | 1053.4414 | 2.7476845
1053.4614 | 2.5791686 | 1053.4614 | 2.0306625
1053.4814 | 3.594542 | 1053.4814 | 2.681181
1053.5015 | 3.2932239 | 1053.5015 | 3.4545386
1053.5215 | 2.7139344 | 1053.5215 | 2.0589902
1053.5415 | 4.1041613 | 1053.5415 | 3.3687291
1053.5615 | 3.1221206 | 1053.5615 | 2.3672683
1053.5815 | 3.2292795 | 1053.5815 | 3.1945119
1053.6016 | 3.3324599 | 1053.6016 | 2.4966311
1053.6216 | 3.6106822 | 1053.6216 | 1.8818035
1053.6416 | 2.4375165 | 1053.6416 | 2.9579947
1053.6616 | 2.9945383 | 1053.6616 | 1.707317
1053.6816 | 3.8972642 | 1053.6816 | 2.6629443
1053.7017 | 3.0981824 | 1053.7017 | 2.0292015
1053.7217 | 3.0139074 | 1053.7217 | 2.9004908
1053.7417 | 3.4342799 | 1053.7417 | 2.881412
1053.7617 | 3.0786114 | 1053.7617 | 1.9840767
1053.7817 | 3.6061645 | 1053.7817 | 2.5631382
1053.8018 | 2.6793265 | 1053.8018 | 2.4163637
1053.8218 | 2.0367892 | 1053.8218 | 2.5321441
1053.8418 | 2.3593092 | 1053.8418 | 2.4946246
1053.8618 | 2.8130958 | 1053.8618 | 1.8806294
1053.8818 | 3.2196448 | 1053.8818 | 2.5527794
1053.9019 | 3.3943682 | 1053.9019 | 2.1800344
1053.9219 | 2.4088249 | 1053.9219 | 2.8500676
1053.9419 | 3.1964865 | 1053.9419 | 2.2179625
1053.9619 | 2.1109822 | 1053.9619 | 2.3402901
1053.9819 | 2.1320727 | 1053.9819 | 3.562299
1054.002 | 1.8300411 | 1054.002 | 1.9232203
1054.022 | 1.5068134 | 1054.022 | 2.6148963
1054.042 | 2.3141363 | 1054.042 | 2.0310397
1054.062 | 1.6418246 | 1054.062 | 3.4387085
1054.082 | 2.5627637 | 1054.082 | 2.9823003
1054.1021 | 2.4868865 | 1054.1021 | 3.5720396
1054.1221 | 2.0454376 | 1054.1221 | 2.3205919
1054.1421 | 3.2836866 | 1054.1421 | 3.5288477
1054.1621 | 2.229264 | 1054.1621 | 2.7729597
1054.1821 | 3.4388037 | 1054.1821 | 3.778106
1054.2021 | 3.0085769 | 1054.2021 | 3.3115509
1054.2222 | 3.2909498 | 1054.2222 | 2.3238595
1054.2422 | 2.5418608 | 1054.2422 | 3.8336751
1054.2622 | 2.5775011 | 1054.2622 | 2.3822019
1054.2822 | 4.1099663 | 1054.2822 | 4.2725344
1054.3022 | 3.7440546 | 1054.3022 | 4.0152054
1054.3223 | 3.2199285 | 1054.3223 | 3.263154
1054.3423 | 4.8430591 | 1054.3423 | 4.6759033
1054.3623 | 3.5273366 | 1054.3623 | 3.8035197
1054.3823 | 4.1751156 | 1054.3823 | 3.6338899
1054.4023 | 2.6827822 | 1054.4023 | 3.41836
1054.4224 | 3.5265038 | 1054.4224 | 3.1399155
1054.4424 | 2.6718538 | 1054.4424 | 3.4880905
1054.4624 | 2.751148 | 1054.4624 | 3.4703398
1054.4824 | 3.9168129 | 1054.4824 | 4.5211439
1054.5024 | 3.6358275 | 1054.5024 | 4.8367124
1054.5225 | 3.8345282 | 1054.5225 | 3.8326898
1054.5425 | 4.1243954 | 1054.5425 | 5.1975517
1054.5625 | 3.7686596 | 1054.5625 | 4.9915438
1054.5825 | 4.5356278 | 1054.5825 | 5.1750131
1054.6025 | 3.7565432 | 1054.6025 | 5.3833022
1054.6226 | 4.5672936 | 1054.6226 | 4.9253955
1054.6426 | 3.6404305 | 1054.6426 | 5.84273
1054.6626 | 4.2868352 | 1054.6626 | 5.6429129
1054.6826 | 3.401612 | 1054.6826 | 7.2269464
1054.7026 | 4.6351919 | 1054.7026 | 7.0673723
1054.7227 | 3.5421309 | 1054.7227 | 7.6980233
1054.7427 | 4.4466839 | 1054.7427 | 7.961781
1054.7627 | 4.3159585 | 1054.7627 | 8.2857885
1054.7827 | 5.1065245 | 1054.7827 | 10.810542
1054.8027 | 5.1702304 | 1054.8027 | 10.570502
1054.8228 | 4.5348492 | 1054.8228 | 11.123495
1054.8428 | 5.3433509 | 1054.8428 | 12.788527
1054.8628 | 4.7314548 | 1054.8628 | 13.033834
1054.8828 | 6.3307104 | 1054.8828 | 15.461466
1054.9028 | 6.6302786 | 1054.9028 | 15.980085
1054.9229 | 6.1768293 | 1054.9229 | 17.804977
1054.9429 | 8.0289593 | 1054.9429 | 20.438091
1054.9629 | 6.6243153 | 1054.9629 | 21.215395
1054.9829 | 8.199132 | 1054.9829 | 24.858004
1055.0029 | 8.3443537 | 1055.0029 | 27.808285
1055.0229 | 9.6270247 | 1055.0229 | 29.639746
1055.043 | 9.6153421 | 1055.043 | 31.810266
1055.063 | 10.39641 | 1055.063 | 34.607071
1055.083 | 11.93206 | 1055.083 | 39.107601
1055.103 | 12.556376 | 1055.103 | 43.157116
1055.123 | 13.651855 | 1055.123 | 47.064911
1055.1431 | 15.51868 | 1055.1431 | 51.414246
1055.1631 | 16.021191 | 1055.1631 | 54.537815
1055.1831 | 18.659136 | 1055.1831 | 61.431953
1055.2031 | 20.074253 | 1055.2031 | 66.629906
1055.2231 | 21.893665 | 1055.2231 | 69.526581
1055.2432 | 23.815655 | 1055.2432 | 73.506691
1055.2632 | 26.902838 | 1055.2632 | 75.987549
1055.2832 | 30.01029 | 1055.2832 | 80.296906
1055.3032 | 33.014427 | 1055.3032 | 83.043869
1055.3232 | 35.856674 | 1055.3232 | 83.820992
1055.3433 | 39.735218 | 1055.3433 | 86.317291
1055.3633 | 44.098728 | 1055.3633 | 89.162308
1055.3833 | 48.65086 | 1055.3833 | 89.42244
1055.4033 | 53.548409 | 1055.4033 | 89.943047
1055.4233 | 56.040833 | 1055.4233 | 90.700371
1055.4434 | 60.540581 | 1055.4434 | 90.683762
1055.4634 | 63.907955 | 1055.4634 | 88.97509
1055.4834 | 69.133469 | 1055.4834 | 88.637878
1055.5034 | 72.574356 | 1055.5034 | 86.799599
1055.5234 | 76.861649 | 1055.5234 | 86.874649
1055.5435 | 79.862465 | 1055.5435 | 84.389359
1055.5635 | 83.556282 | 1055.5635 | 84.975967
1055.5835 | 86.471107 | 1055.5835 | 82.377708
1055.6035 | 88.276886 | 1055.6035 | 80.413101
1055.6235 | 88.825172 | 1055.6235 | 79.024391
1055.6436 | 87.922974 | 1055.6436 | 75.253143
1055.6636 | 88.972511 | 1055.6636 | 74.004791
1055.6836 | 89.047134 | 1055.6836 | 70.595367
1055.7036 | 88.75309 | 1055.7036 | 67.831245
1055.7236 | 88.503334 | 1055.7236 | 65.417908
1055.7437 | 88.432785 | 1055.7437 | 62.699753
1055.7637 | 87.946579 | 1055.7637 | 61.36153
1055.7837 | 86.573235 | 1055.7837 | 56.469326
1055.8037 | 85.969658 | 1055.8037 | 52.527534
1055.8237 | 84.139977 | 1055.8237 | 48.935383
1055.8437 | 82.76265 | 1055.8437 | 45.939419
1055.8638 | 81.00959 | 1055.8638 | 43.245525
1055.8838 | 79.723335 | 1055.8838 | 39.093559
1055.9038 | 77.84935 | 1055.9038 | 35.883171
1055.9238 | 76.363976 | 1055.9238 | 32.860027
1055.9438 | 74.831024 | 1055.9438 | 30.208637
1055.9639 | 72.906242 | 1055.9639 | 28.717606
1055.9839 | 69.716629 | 1055.9839 | 25.451811
1056.0039 | 64.830162 | 1056.0039 | 23.029675
1056.0239 | 62.340561 | 1056.0239 | 19.857946
1056.0439 | 59.44632 | 1056.0439 | 19.97625
1056.064 | 57.204193 | 1056.064 | 16.853973
1056.084 | 53.80756 | 1056.084 | 16.571896
1056.104 | 50.254715 | 1056.104 | 13.964602
1056.124 | 45.760517 | 1056.124 | 13.672615
1056.144 | 42.81538 | 1056.144 | 11.933908
1056.1641 | 40.13467 | 1056.1641 | 10.628585
1056.1841 | 35.992825 | 1056.1841 | 10.931493
1056.2041 | 32.381828 | 1056.2041 | 8.6422663
1056.2241 | 29.394485 | 1056.2241 | 8.0248232
1056.2441 | 27.414934 | 1056.2441 | 7.4025073
1056.2642 | 25.205641 | 1056.2642 | 6.9620299
1056.2842 | 22.621658 | 1056.2842 | 7.6757269
1056.3042 | 20.220345 | 1056.3042 | 6.4557471
1056.3242 | 18.421722 | 1056.3242 | 6.2373967
1056.3442 | 17.942251 | 1056.3442 | 5.3344297
1056.3643 | 16.492548 | 1056.3643 | 5.6220779
1056.3843 | 15.106835 | 1056.3843 | 4.8152351
1056.4043 | 13.799268 | 1056.4043 | 4.2592797
1056.4243 | 12.060409 | 1056.4243 | 3.5676341
1056.4443 | 10.978926 | 1056.4443 | 3.8694026
1056.4644 | 10.885352 | 1056.4644 | 2.9567783
1056.4844 | 9.928587 | 1056.4844 | 4.7835417
1056.5044 | 9.1806154 | 1056.5044 | 3.7752099
1056.5244 | 9.1380787 | 1056.5244 | 4.6013751
1056.5444 | 9.5473938 | 1056.5444 | 3.2763441
1056.5645 | 7.6552291 | 1056.5645 | 3.2538624
1056.5845 | 7.0589962 | 1056.5845 | 3.9016612
1056.6045 | 7.0670786 | 1056.6045 | 3.13974
1056.6245 | 5.7749219 | 1056.6245 | 2.3256838
1056.6445 | 5.7427955 | 1056.6445 | 2.4984436
1056.6646 | 4.6377773 | 1056.6646 | 1.7178863
1056.6846 | 5.4800425 | 1056.6846 | 2.9332068
1056.7046 | 5.1725407 | 1056.7046 | 2.4809105
1056.7246 | 4.4478507 | 1056.7246 | 3.3686659
1056.7446 | 5.5823293 | 1056.7446 | 2.9923329
1056.7646 | 5.0169029 | 1056.7646 | 4.1283898
1056.7847 | 4.7343702 | 1056.7847 | 3.6872616
1056.8047 | 4.7818542 | 1056.8047 | 2.4885573
1056.8247 | 3.7306004 | 1056.8247 | 2.5045156
1056.8447 | 3.6662979 | 1056.8447 | 2.3038349
1056.8647 | 3.7727122 | 1056.8647 | 2.6806796
1056.8848 | 4.1885748 | 1056.8848 | 2.552043
1056.9048 | 3.8617256 | 1056.9048 | 2.5070059
1056.9248 | 3.0632145 | 1056.9248 | 2.4212103
1056.9448 | 3.6673009 | 1056.9448 | 2.7290692
1056.9648 | 2.3790784 | 1056.9648 | 2.4916322
1056.9849 | 3.2630112 | 1056.9849 | 2.3480935
1057.0049 | 3.4153914 | 1057.0049 | 1.6881052
1057.0249 | 2.6829989 | 1057.0249 | 1.7082376
1057.0449 | 2.9905579 | 1057.0449 | 1.8634042
1057.0649 | 2.4768679 | 1057.0649 | 1.9792088
1057.085 | 4.1221876 | 1057.085 | 2.567637
1057.105 | 3.2584019 | 1057.105 | 2.5981154
1057.125 | 3.3424325 | 1057.125 | 2.7311962
1057.145 | 3.9567893 | 1057.145 | 3.0077083
1057.165 | 3.5327201 | 1057.165 | 2.0075238
1057.1851 | 4.0402627 | 1057.1851 | 3.3389869
1057.2051 | 3.4980428 | 1057.2051 | 2.1249723
1057.2251 | 2.9452431 | 1057.2251 | 2.448792
1057.2451 | 2.5550418 | 1057.2451 | 2.3693674
1057.2651 | 1.5013611 | 1057.2651 | 1.7802222
1057.2852 | 3.314662 | 1057.2852 | 2.3475065
1057.3052 | 3.202909 | 1057.3052 | 2.0109091
1057.3252 | 2.2732055 | 1057.3252 | 2.8858502
1057.3452 | 4.0444269 | 1057.3452 | 3.1653137
1057.3652 | 3.4081144 | 1057.3652 | 2.5177162
1057.3853 | 3.9752662 | 1057.3853 | 3.1139646
1057.4053 | 3.7777617 | 1057.4053 | 1.9177382
1057.4253 | 3.0935094 | 1057.4253 | 2.2357621
1057.4453 | 2.2867167 | 1057.4453 | 2.0052633
1057.4653 | 2.4301562 | 1057.4653 | 2.4023287
1057.4854 | 3.3155062 | 1057.4854 | 2.4579656
1057.5054 | 2.6253209 | 1057.5054 | 3.2271559
1057.5254 | 2.6378009 | 1057.5254 | 2.3411407
1057.5454 | 4.0113888 | 1057.5454 | 3.498898
1057.5654 | 2.6241083 | 1057.5654 | 2.0717807
1057.5854 | 2.8833079 | 1057.5854 | 2.3678439
1057.6055 | 2.7061262 | 1057.6055 | 2.2616489
1057.6255 | 2.7219353 | 1057.6255 | 1.4926982
1057.6455 | 2.2961652 | 1057.6455 | 2.7745175
1057.6655 | 1.7397928 | 1057.6655 | 1.6264815
1057.6855 | 2.9578087 | 1057.6855 | 2.8860171
1057.7056 | 3.7400541 | 1057.7056 | 2.2193849
1057.7256 | 2.6393275 | 1057.7256 | 2.5868273
1057.7456 | 3.5916851 | 1057.7456 | 2.4682369
1057.7656 | 1.7498723 | 1057.7656 | 1.538209
1057.7856 | 3.1436887 | 1057.7856 | 2.6020372
1057.8057 | 1.7884278 | 1057.8057 | 1.6350088
1057.8257 | 2.2241967 | 1057.8257 | 1.7699541
1057.8457 | 1.9302634 | 1057.8457 | 1.252023
1057.8657 | 1.879451 | 1057.8657 | 1.7199554
1057.8857 | 2.2822242 | 1057.8857 | 1.2747493
1057.9058 | 3.1131382 | 1057.9058 | 0.9154774
1057.9258 | 2.4827282 | 1057.9258 | 1.938483
1057.9458 | 3.1421883 | 1057.9458 | 2.2648478
1057.9658 | 2.454165 | 1057.9658 | 1.88044
1057.9858 | 2.7199707 | 1057.9858 | 2.7907996
1058.0059 | 2.6344995 | 1058.0059 | 0.99919152
1058.0259 | 2.2756329 | 1058.0259 | 1.3398107
1058.0459 | 2.5627756 | 1058.0459 | 1.8583038
1058.0659 | 1.8753669 | 1058.0659 | 1.1699941
1058.0859 | 3.0596852 | 1058.0859 | 2.2474859
1058.106 | 3.3553987 | 1058.106 | 1.6252487
1058.126 | 2.2378964 | 1058.126 | 1.5713508
1058.146 | 4.032824 | 1058.146 | 2.3780978
1058.166 | 2.3797441 | 1058.166 | 1.7505149
1058.186 | 3.3164959 | 1058.186 | 2.3040338
1058.2061 | 2.6037552 | 1058.2061 | 1.7159674
1058.2261 | 2.2937808 | 1058.2261 | 2.2739358
1058.2461 | 2.1201689 | 1058.2461 | 1.8458463
1058.2661 | 1.9415349 | 1058.2661 | 2.4641557
1058.2861 | 2.4115279 | 1058.2861 | 3.3469868
1058.3062 | 2.9714456 | 1058.3062 | 2.3806515
1058.3262 | 2.3396881 | 1058.3262 | 2.8327005
1058.3462 | 3.6400013 | 1058.3462 | 2.7574432
1058.3662 | 1.9814116 | 1058.3662 | 3.2430751
1058.3862 | 2.8919291 | 1058.3862 | 3.0109596
1058.4062 | 2.3117845 | 1058.4062 | 2.7318757
1058.4263 | 2.0702369 | 1058.4263 | 1.5493008
1058.4463 | 1.9722 | 1058.4463 | 2.1101084
1058.4663 | 1.7255504 | 1058.4663 | 2.0228951
1058.4863 | 3.2785931 | 1058.4863 | 2.133774
1058.5063 | 2.2152803 | 1058.5063 | 2.655194
1058.5264 | 2.6569891 | 1058.5264 | 1.6710325
1058.5464 | 2.6234286 | 1058.5464 | 2.6146839
1058.5664 | 2.6971717 | 1058.5664 | 1.9626856
1058.5864 | 3.0338516 | 1058.5864 | 2.8962488
1058.6064 | 1.7322053 | 1058.6064 | 1.71087
1058.6265 | 2.262151 | 1058.6265 | 2.3629782
1058.6465 | 2.19361 | 1058.6465 | 1.4295146
1058.6665 | 2.59391 | 1058.6665 | 2.7446842
1058.6865 | 2.2972972 | 1058.6865 | 2.6618307
1058.7065 | 2.158056 | 1058.7065 | 2.0654941
1058.7266 | 1.8670992 | 1058.7266 | 2.4258282
1058.7466 | 2.6700618 | 1058.7466 | 3.4237907
1058.7666 | 2.2379394 | 1058.7666 | 1.6052467
1058.7866 | 2.8529658 | 1058.7866 | 2.1859581
1058.8066 | 2.0015488 | 1058.8066 | 2.151628
1058.8267 | 2.7110541 | 1058.8267 | 2.4164062
1058.8467 | 1.9090213 | 1058.8467 | 1.48735
1058.8667 | 1.8419508 | 1058.8667 | 2.1767509
1058.8867 | 2.5414021 | 1058.8867 | 1.4514482
1058.9067 | 2.0726752 | 1058.9067 | 2.1626961
1058.9268 | 2.3591044 | 1058.9268 | 1.565016
1058.9468 | 2.5614951 | 1058.9468 | 2.6415303
1058.9668 | 2.6334679 | 1058.9668 | 2.0352216
1058.9868 | 2.5326755 | 1058.9868 | 2.7782483
1059.0068 | 1.9281734 | 1059.0068 | 1.6794007
1059.0269 | 1.7630496 | 1059.0269 | 1.3729485
1059.0469 | 0.73941344 | 1059.0469 | 1.5519637
1059.0669 | 0.80033857 | 1059.0669 | 1.7923905
1059.0869 | 2.7445164 | 1059.0869 | 2.1245742
1059.1069 | 1.5318884 | 1059.1069 | 1.9635457
1059.127 | 2.4805632 | 1059.127 | 2.3073807
1059.147 | 2.3087647 | 1059.147 | 1.6337087
1059.167 | 1.8814071 | 1059.167 | 2.676451
1059.187 | 2.1559784 | 1059.187 | 2.1361787
1059.207 | 1.4807481 | 1059.207 | 1.9295928
1059.2271 | 1.2092292 | 1059.2271 | 1.5141876
1059.2471 | 0.78648007 | 1059.2471 | 1.8219153
1059.2671 | 1.2421526 | 1059.2671 | 0.45723408
1059.2871 | 1.4286233 | 1059.2871 | 2.2351744
1059.3071 | 1.7167727 | 1059.3071 | 2.1786995
1059.3271 | 0.99597365 | 1059.3271 | 1.9568082
1059.3472 | 2.7358804 | 1059.3472 | 2.4136665
1059.3672 | 1.2158054 | 1059.3672 | 2.2983117
1059.3872 | 2.1813021 | 1059.3872 | 2.364351
1059.4072 | 1.642233 | 1059.4072 | 1.4166635
1059.4272 | 1.3555466 | 1059.4272 | 1.9566255
1059.4473 | 1.6827556 | 1059.4473 | 2.2977915
1059.4673 | 1.6602955 | 1059.4673 | 1.8150407
1059.4873 | 2.6276302 | 1059.4873 | 2.8724611
1059.5073 | 1.4348335 | 1059.5073 | 2.5270309
1059.5273 | 2.4492102 | 1059.5273 | 2.9164386
1059.5474 | 3.0490251 | 1059.5474 | 2.2566066
1059.5674 | 2.6105034 | 1059.5674 | 2.5320935
1059.5874 | 3.2091315 | 1059.5874 | 2.8496127
1059.6074 | 2.6202443 | 1059.6074 | 2.3564587
1059.6274 | 2.7323585 | 1059.6274 | 2.9009142
1059.6475 | 2.7107425 | 1059.6475 | 2.1416101
1059.6675 | 2.4213343 | 1059.6675 | 2.2586908
1059.6875 | 3.470731 | 1059.6875 | 2.0212531
1059.7075 | 2.985003 | 1059.7075 | 2.5280733
1059.7275 | 2.9097016 | 1059.7275 | 1.9169283
1059.7476 | 3.6052084 | 1059.7476 | 2.0935593
1059.7676 | 2.5343673 | 1059.7676 | 2.6321399
1059.7876 | 3.4867918 | 1059.7876 | 2.5196393
1059.8076 | 2.8019605 | 1059.8076 | 1.9046748
1059.8276 | 2.8046052 | 1059.8276 | 0.84112495
1059.8477 | 2.4029872 | 1059.8477 | 2.4824278
1059.8677 | 2.228245 | 1059.8677 | 1.8023001
1059.8877 | 2.9586184 | 1059.8877 | 3.0947466
1059.9077 | 2.4639423 | 1059.9077 | 1.5333624
1059.9277 | 2.7794607 | 1059.9277 | 2.1360533
1059.9478 | 3.0173349 | 1059.9478 | 1.7053088
1059.9678 | 2.4684348 | 1059.9678 | 1.7676381
1059.9878 | 3.1339824 | 1059.9878 | 1.9168808
1060.0078 | 3.1752021 | 1060.0078 | 1.1970527

## OOB blocking data
Blocking data 1056.3/.85nm
Wavelength (nm) | Optical Density
1250 | 0.2638558149
1249 | 0.2684104741
1248 | 0.276337415
1247 | 0.290497303
1246 | 0.3125755489
1245 | 0.3441567719
1244 | 0.3868232965
1243 | 0.4386107028
1242 | 0.4986511469
1241 | 0.5689867139
1240 | 0.6416677833
1239 | 0.7133558989
1238 | 0.7875074148
1237 | 0.8577077985
1236 | 0.9244260788
1235 | 0.9922733903
1234 | 1.054253697
1233 | 1.108227611
1232 | 1.159207821
1231 | 1.201821446
1230 | 1.234136462
1229 | 1.25135529
1228 | 1.234244108
1227 | 1.195238113
1226 | 1.148104072
1225 | 1.090800881
1224 | 1.026847124
1223 | 0.9537716508
1222 | 0.8684079647
1221 | 0.7763257027
1220 | 0.6791649461
1219 | 0.5767294168
1218 | 0.4900741279
1217 | 0.475412637
1216 | 0.5717831254
1215 | 0.7227837443
1214 | 0.8650617003
1213 | 0.992815733
1212 | 1.098882079
1211 | 1.189840674
1210 | 1.276549816
1209 | 1.340620518
1208 | 1.42439127
1207 | 1.52318418
1206 | 1.699849486
1205 | 1.97435081
1204 | 2.339552164
1203 | 2.699995995
1202 | 2.966752052
1201 | 3.170877457
1200 | 3.339615345
1199 | 3.489515781
1198 | 3.615676641
1197 | 3.732555389
1196 | 3.839501381
1195 | 3.928110361
1194 | 4.020408154
1193 | 4.096869946
1192 | 4.16201067
1191 | 4.238685131
1190 | 4.29860878
1189 | 4.345674038
1188 | 4.386870861
1187 | 4.436986446
1186 | 4.466178894
1185 | 4.496073723
1184 | 4.523313999
1183 | 4.533489227
1182 | 4.571417332
1181 | 4.579871655
1180 | 4.580920219
1179 | 4.597519398
1178 | 4.608428955
1177 | 4.621965885
1176 | 4.631991863
1175 | 4.640231609
1174 | 4.632257938
1173 | 4.637523651
1172 | 4.662196159
1171 | 4.658351421
1170 | 4.653663635
1169 | 4.669268608
1168 | 4.665617943
1167 | 4.65164423
1166 | 4.656974316
1165 | 4.677118778
1164 | 4.675538063
1163 | 4.674468517
1162 | 4.681014538
1161 | 4.690212727
1160 | 4.682362556
1159 | 4.683596134
1158 | 4.704044819
1157 | 4.691240311
1156 | 4.684068203
1155 | 4.691736221
1154 | 4.692553043
1153 | 4.695687771
1152 | 4.700914383
1151 | 4.703226089
1150 | 4.69724369
1149 | 4.700797558
1148 | 4.689776897
1147 | 4.696277142
1146 | 4.710520744
1145 | 4.69062233
1144 | 4.722969055
1143 | 4.713604927
1142 | 4.719129562
1141 | 4.722029209
1140 | 4.717996597
1139 | 4.730165482
1138 | 4.72206974
1137 | 4.734956264
1136 | 4.719615459
1135 | 4.719173908
1134 | 4.71684742
1133 | 4.734171391
1132 | 4.742784023
1131 | 4.727176666
1130 | 4.734751225
1129 | 4.733432293
1128 | 4.735201836
1127 | 4.727828979
1126 | 4.737689495
1125 | 4.738157749
1124 | 4.746190071
1123 | 4.736437798
1122 | 4.743932247
1121 | 4.740602016
1120 | 4.730640411
1119 | 4.7463274
1118 | 4.748264313
1117 | 4.75976038
1116 | 4.739187717
1115 | 4.77192688
1114 | 4.761567116
1113 | 4.745356083
1112 | 4.752114296
1111 | 4.755309582
1110 | 4.769360542
1109 | 4.77543354
1108 | 4.741116047
1107 | 4.772706985
1106 | 4.766092777
1105 | 4.763127327
1104 | 4.765960217
1103 | 4.781661034
1102 | 4.771342278
1101 | 4.772340298
1100 | 4.792033672
1099 | 4.787920475
1098 | 4.794661999
1097 | 4.769998074
1096 | 4.791224957
1095 | 4.799762249
1094 | 4.778208733
1093 | 4.802333355
1092 | 4.811192989
1091 | 4.811343193
1090 | 4.798630238
1089 | 4.806747437
1088 | 4.801220417
1087 | 4.801827431
1086 | 4.802453518
1085 | 4.801934719
1084 | 4.800862312
1083 | 4.815061569
1082 | 4.780943871
1081 | 4.768208027
1080 | 4.78783989
1079 | 4.751316547
1078 | 4.752378941
1077 | 4.732888699
1076 | 4.715818405
1075 | 4.697960377
1074 | 4.670202732
1073 | 4.635746002
1072 | 4.584500313
1071 | 4.440415382
1070 | 3.661097765
1069 | 2.789318562
1068 | 2.391735077
1067 | 2.168718338
1066 | 2.02147007
1065 | 1.91273427
1064 | 1.821124434
1063 | 1.746527791
1062 | 1.685594559
1061 | 1.630051136
1060 | 1.582657814
1059 | 1.540758848
1058 | 1.500140071
1057 | 1.464986205
1056 | 1.448936701
1055 | 1.467438459
1054 | 1.498912454
1053 | 1.534455538
1052 | 1.575231194
1051 | 1.622455835
1050 | 1.673225522
1049 | 1.730217457
1048 | 1.796644807
1047 | 1.873973727
1046 | 1.966381907
1045 | 2.093618155
1044 | 2.270117998
1043 | 2.548318386
1042 | 3.175020218
1041 | 4.087188721
1040 | 4.567955971
1039 | 4.670726299
1038 | 4.733428478
1037 | 4.758394241
1036 | 4.805707455
1035 | 4.845324993
1034 | 4.857411861
1033 | 4.887025833
1032 | 4.879295349
1031 | 4.915318966
1030 | 4.932557106
1029 | 4.954046249
1028 | 4.992434502
1027 | 4.971877098
1026 | 5.009054661
1025 | 5.008026123
1024 | 5.012029648
1023 | 5.054760933
1022 | 5.067990303
1021 | 5.044259071
1020 | 5.032785416
1019 | 5.08109045
1018 | 5.071711063
1017 | 5.080647469
1016 | 5.128087521
1015 | 5.089156151
1014 | 5.097795963
1013 | 5.119513988
1012 | 5.093315125
1011 | 5.115667343
1010 | 5.100123405
1009 | 5.095891476
1008 | 5.13336134
1007 | 5.148397446
1006 | 5.113250732
1005 | 5.10600996
1004 | 5.143079281
1003 | 5.166300774
1002 | 5.122009277
1001 | 5.112598419
1000 | 5.191219807
999 | 5.206858158
998 | 5.180685997
997 | 5.171009064
996 | 5.184323311
995 | 5.132476807
994 | 5.197271824
993 | 5.186723709
992 | 5.154061317
991 | 5.214389801
990 | 5.219192505
989 | 5.197911263
988 | 5.233542442
987 | 5.192173481
986 | 5.206255913
985 | 5.20876503
984 | 5.232060909
983 | 5.251074314
982 | 5.21931839
981 | 5.194128513
980 | 5.254608631
979 | 5.207553387
978 | 5.223964691
977 | 5.263370514
976 | 5.237586975
975 | 5.242636681
974 | 5.265179634
973 | 5.291778564
972 | 5.234019756
971 | 5.289297581
970 | 5.269072056
969 | 5.237165928
968 | 5.215407372
967 | 5.165000439
966 | 5.191435814
965 | 5.172996044
964 | 5.124335766
963 | 5.139107227
962 | 5.105239868
961 | 5.064357281
960 | 5.019011497
959 | 4.991586208
958 | 4.913383961
957 | 4.817446709
956 | 4.762143135
955 | 4.600922108
954 | 4.389635086
953 | 3.902610064
952 | 3.212114811
951 | 2.856247902
950 | 2.624517679
949 | 2.454221964
948 | 2.323420048
947 | 2.209109545
946 | 2.115727186
945 | 2.037814379
944 | 1.964205623
943 | 1.899679065
942 | 1.842648625
941 | 1.788492203
940 | 1.73797214
939 | 1.690059423
938 | 1.640959144
937 | 1.587421536
936 | 1.531956434
935 | 1.472037435
934 | 1.4079386
933 | 1.343084216
932 | 1.28253758
931 | 1.229532361
930 | 1.185962677
929 | 1.147050142
928 | 1.106835365
927 | 1.066351891
926 | 1.025311112
925 | 0.9796862006
924 | 0.9315500855
923 | 0.8837674856
922 | 0.8332911134
921 | 0.780790329
920 | 0.7257450223
919 | 0.6566297412
918 | 0.578510344
917 | 0.5021185279
916 | 0.4297033846
915 | 0.3645010293
914 | 0.31005916
913 | 0.2667595148
912 | 0.2295005918
911 | 0.1987472475
910 | 0.1730978489
909 | 0.1496679485
908 | 0.129062593
907 | 0.1125052646
906 | 0.1043667868
905 | 0.1086058617
904 | 0.125613153
903 | 0.1528442502
902 | 0.1846733242
901 | 0.2159978896
900 | 0.2436957508
899 | 0.2640162408
898 | 0.274808526
897 | 0.2761257589
896 | 0.2685957551
895 | 0.2521848381
894 | 0.2296758741
893 | 0.2003785372
892 | 0.1698599756
891 | 0.1409567446
890 | 0.1149559617
889 | 0.09538402408
888 | 0.08351195604
887 | 0.07832481712
886 | 0.08000415564
885 | 0.08565101773
884 | 0.09274614602
883 | 0.09864196181
882 | 0.1025117859
881 | 0.103221111
880 | 0.1015335619
879 | 0.09722683579
878 | 0.0907786563
877 | 0.08362149447
876 | 0.07704421878
875 | 0.07265774906
874 | 0.07120393217
873 | 0.07357540727
872 | 0.07937183976
871 | 0.08870749176
870 | 0.09911981225
869 | 0.109550491
868 | 0.1197063476
867 | 0.1274558157
866 | 0.1328434795
865 | 0.1362098753
864 | 0.1374838948
863 | 0.1369738877
862 | 0.1352763325
861 | 0.1327477694
860 | 0.1300805956
859 | 0.12788257
858 | 0.126782313
857 | 0.1276728809
856 | 0.130607143
855 | 0.135913983
854 | 0.1421230286
853 | 0.1487306207
852 | 0.1544591337
851 | 0.1587774754
850 | 0.1618819237