## Summary sheet
Lot 2707 | 1187/11.8nm BP
124mm Diameter X 5mm Thick
Delivered 124mm dia part was measured at center and then three spots near the edge of the filter to verify uniformity
Below information is taken from the measured delivered 124mm diameter part at 298K WITH the 65K correlation offset
added to ensure conformance with specifications at 65K
Lot 2707 | Center @65K | EdgeA @65K | EdgeB @65K | EdgeC @65K | EdgeD @65K | Specification | pass/fail?
Peak T% | 96.58969879 | 96.69203949 | 96.49138641 | 96.41913605 | 96.67185974 | > 90% | PASS
CWL: | 1186.573 | 1186.043 | 1186.353 | 1186.363 | 1186.443 | 1187.0 +/- 2.3nm | PASS
FWHM: | 11.08946 | 11.05946 | 11.05946 | 11.05946 | 11.04946 | 11.8nm +/- 2.3nm | PASS

## Cold Test Data
Lot 2707
1187/11.8nm BP
1" cold test witness
This is for correlation purposes ONLY and is a witness from the same coating
run as the 124mm diameter part
| 298K | 77K | shift to 77K | calc shift 65K
peak T% | 97.5051651 | 97.53981781 | 0.03465271 | 0.03465271
CWL | 1184.69 | 1184.38 | -0.31 | -0.3268326
FWHM | 10.83 | 10.82 | -0.01 | -0.01054299
wl(nm) | T% | T%
1230 | -0.0008698729216 | 0.01674116775
1229.75 | 0.0464055948 | 0.04141804948
1229.5 | 0.02838480286 | 0.03014468774
1229.25 | 0.0185005758 | 0.05041608959
1229 | 0.01639848575 | 0.06294441968
1228.75 | 0.01272343379 | 0.01511675958
1228.5 | 0.01303580031 | 0.02557232231
1228.25 | 0.03124737181 | 0.07364051789
1228 | -0.001992949983 | 0.01079291478
1227.75 | 0.004079306964 | -0.007864824496
1227.5 | 0.0550333187 | 0.09339559823
1227.25 | 0.03608123958 | 0.03863021359
1227 | 0.02361211739 | 0.02146531455
1226.75 | 0.05307196826 | 0.06352840364
1226.5 | 0.04547153041 | 0.06451318413
1226.25 | 0.02687902562 | 0.02633129992
1226 | 0.02346758358 | 0.05952403694
1225.75 | -0.003769088537 | 0.03137926757
1225.5 | 0.03620693833 | 0.04883857816
1225.25 | 0.04356138036 | 0.06005344912
1225 | 0.0415812172 | 0.05264254287
1224.75 | 0.08687578887 | 0.04634289443
1224.5 | 0.03867898509 | 0.002624486806
1224.25 | 0.04485000297 | 0.05633726344
1224 | 0.02185436524 | 0.03346440941
1223.75 | 0.0353378281 | 0.01761271805
1223.5 | 0.06518793851 | 0.05269788206
1223.25 | 0.02121727541 | 0.03217304125
1223 | 0.03561029211 | 0.05163158476
1222.75 | 0.02106988244 | 0.03174780309
1222.5 | 0.0602639094 | 0.02156090364
1222.25 | 0.02290363051 | 0.05521950126
1222 | 0.03561090678 | 0.02060494013
1221.75 | 0.04421186447 | 0.0438856408
1221.5 | 0.05554923043 | 0.08772847801
1221.25 | 0.01017723698 | 0.03842261434
1221 | 0.006654207595 | 0.01246475335
1220.75 | 0.0162349958 | 0.02400600165
1220.5 | -0.000984265469 | 0.02296836674
1220.25 | 0.0110888835 | 0.01974150538
1220 | 0.05283132195 | -0.01266073249
1219.75 | 0.04813047126 | 0.04339380562
1219.5 | -0.00145224866 | 0.01016417332
1219.25 | 0.06733937562 | 0.06481098384
1219 | 0.03970586881 | 0.07353240997
1218.75 | 0.02091819793 | 0.0310544949
1218.5 | 0.03595285118 | 0.03704384714
1218.25 | 0.04409914091 | 0.02886898629
1218 | 0.01969731599 | 0.03055394255
1217.75 | 0.003954368643 | 0.05858488008
1217.5 | 0.0007521026419 | 0.06781391799
1217.25 | 0.01533797942 | 0.03191570565
1217 | 0.0175819993 | 0.01474773884
1216.75 | 0.06333808601 | 0.03059887886
1216.5 | 0.03441525251 | 0.04849554226
1216.25 | 0.02345806547 | 0.04015925527
1216 | 0.0306307245 | 0.063803114
1215.75 | -0.006999022327 | 0.02476440556
1215.5 | 0.08335793018 | 0.06261570007
1215.25 | 0.01636552811 | 0.06237506121
1215 | 0.02724867314 | 0.03127845004
1214.75 | 0.006252737716 | 0.02523102425
1214.5 | 0.03348173201 | 0.04440688342
1214.25 | 0.01709436998 | 0.01943429187
1214 | 0.006614722777 | 0.01797724888
1213.75 | -0.01507562678 | 0.001802812098
1213.5 | 0.02312749624 | 0.03554705903
1213.25 | 0.0445345901 | 0.03627910838
1213 | 0.04427976534 | 0.01391079091
1212.75 | 0.05111708492 | 0.02534599416
1212.5 | 0.01679001749 | 0.0192240309
1212.25 | 0.005557407625 | 0.05424942821
1212 | 0.01149857882 | 0.06485725939
1211.75 | 0.02187597193 | 0.0341174677
1211.5 | 0.0464801006 | 0.07259017974
1211.25 | 0.009393450804 | 0.0114319548
1211 | 0.04527068883 | 0.06248896196
1210.75 | 0.02915083058 | 0.03788828477
1210.5 | 0.01670468412 | 0.03064572252
1210.25 | 0.03656801581 | 0.03835400939
1210 | 0.02520529367 | 0.05730751902
1209.75 | -0.008538254537 | 0.01041544974
1209.5 | 0.02167078108 | 0.03873831034
1209.25 | 0.02459304035 | 0.06698212028
1209 | 0.0128157055 | 0.03196285293
1208.75 | 0.02456997707 | 0.04895828292
1208.5 | 0.05590952188 | 0.06631705165
1208.25 | 0.02460986748 | 0.02728171833
1208 | 0.02798648179 | 0.06783694774
1207.75 | 0.02680130117 | 0.04321872815
1207.5 | 0.006263757125 | 0.0503215231
1207.25 | 0.03843443468 | 0.04147897288
1207 | -0.008369039744 | -0.01819744147
1206.75 | 0.03846350685 | 0.07035307586
1206.5 | -0.009289111942 | 0.001093859319
1206.25 | 0.02929158881 | 0.04544468224
1206 | 0.00295535312 | 0.0202314835
1205.75 | 0.03368694335 | 0.08518239856
1205.5 | 0.01453934424 | 0.04194816574
1205.25 | 0.003467793809 | 0.05061783642
1205 | 0.03395326063 | 0.06468156725
1204.75 | 0.02965276875 | 0.03993565217
1204.5 | 0.04019294679 | 0.0437566489
1204.25 | 0.04635058716 | 0.04624157026
1204 | 0.01941882633 | 0.05386798456
1203.75 | 0.04536652938 | 0.01027507428
1203.5 | 0.03537219018 | 0.05940440297
1203.25 | 0.03976405039 | 0.04489322752
1203 | 0.001063163159 | 0.02697280794
1202.75 | 0.0257661473 | 0.06937533617
1202.5 | 0.03242570534 | 0.07587014139
1202.25 | 0.00980414357 | 0.0599094592
1202 | -0.003575096373 | 0.03068138659
1201.75 | 0.02630684525 | 0.03387562931
1201.5 | 0.02197295427 | 0.03709778935
1201.25 | 0.02724128217 | 0.05324442312
1201 | 0.05608532205 | 0.06651456654
1200.75 | 0.02769093774 | 0.05421900004
1200.5 | 0.02619457431 | 0.05003675446
1200.25 | 0.04560140893 | 0.06486429274
1200 | 0.03416444361 | 0.04428916425
1199.75 | 0.04382322356 | 0.02209553309
1199.5 | 0.06438422203 | 0.06131147221
1199.25 | 0.03246292099 | 0.06158189476
1199 | 0.06640512496 | 0.06824614108
1198.75 | 0.03236436099 | 0.0507588014
1198.5 | 0.04228745773 | 0.04356399179
1198.25 | 0.08207134157 | 0.08998705447
1198 | 0.06569603831 | 0.100614354
1197.75 | 0.07399749011 | 0.06217380241
1197.5 | 0.08451154083 | 0.09586980194
1197.25 | 0.1372842044 | 0.1383629143
1197 | 0.1290168315 | 0.1419688761
1196.75 | 0.1420990974 | 0.1264949888
1196.5 | 0.1785944849 | 0.1454515457
1196.25 | 0.1567857713 | 0.1627177
1196 | 0.2467975467 | 0.2399790734
1195.75 | 0.2870223522 | 0.2460209429
1195.5 | 0.3043620586 | 0.2472559214
1195.25 | 0.3751891851 | 0.3107925355
1195 | 0.4436883926 | 0.3657395244
1194.75 | 0.5550714135 | 0.4125961959
1194.5 | 0.7103615999 | 0.5676808357
1194.25 | 0.8433309197 | 0.6219409108
1194 | 1.055628061 | 0.8429613113
1193.75 | 1.280802608 | 0.9719409943
1193.5 | 1.632945418 | 1.224711657
1193.25 | 2.057391167 | 1.532114267
1193 | 2.558729887 | 1.926358461
1192.75 | 3.286121845 | 2.422740221
1192.5 | 4.407500744 | 3.234318256
1192.25 | 5.649530411 | 4.087229729
1192 | 7.486740589 | 5.393393517
1191.75 | 9.722634315 | 7.010611057
1191.5 | 13.13803959 | 9.412081718
1191.25 | 16.9921093 | 12.24267578
1191 | 21.58608627 | 15.6478138
1190.75 | 28.98698235 | 21.50496292
1190.5 | 35.79610443 | 27.09897423
1190.25 | 43.83504105 | 34.01374435
1190 | 52.17782211 | 41.74466705
1189.75 | 60.73451614 | 50.34152985
1189.5 | 68.39308929 | 58.61012268
1189.25 | 74.60745239 | 65.78433228
1189 | 81.16178894 | 73.92214966
1188.75 | 85.16902924 | 79.19810486
1188.5 | 88.21578979 | 83.59844971
1188.25 | 90.55962372 | 87.15907288
1188 | 92.10890198 | 89.68937683
1187.75 | 93.21110535 | 91.49623871
1187.5 | 93.94250488 | 92.63728333
1187.25 | 94.60276794 | 93.74506378
1187 | 95.07992554 | 94.39918518
1186.75 | 95.47291565 | 94.9416275
1186.5 | 95.86134338 | 95.46483612
1186.25 | 96.21759796 | 95.95623779
1186 | 96.48200226 | 96.30097198
1185.75 | 96.73612976 | 96.60141754
1185.5 | 96.98105621 | 96.88411713
1185.25 | 97.02179718 | 96.98622894
1185 | 97.12522888 | 97.11234283
1184.75 | 97.20043945 | 97.19075775
1184.5 | 97.19712067 | 97.18726349
1184.25 | 97.25791168 | 97.19754791
1184 | 97.3436203 | 97.20754242
1183.75 | 97.33731842 | 97.23007965
1183.5 | 97.41085052 | 97.29034424
1183.25 | 97.483078 | 97.35098267
1183 | 97.5051651 | 97.44620514
1182.75 | 97.48279572 | 97.48564148
1182.5 | 97.33610535 | 97.53981781
1182.25 | 97.04076385 | 97.49893188
1182 | 96.42359924 | 97.22338104
1181.75 | 95.45513153 | 96.76095581
1181.5 | 94.23946381 | 96.11174011
1181.25 | 91.86553192 | 94.62158966
1181 | 89.26062775 | 92.89053345
1180.75 | 85.69284058 | 90.39737701
1180.5 | 81.15357971 | 87.01862335
1180.25 | 75.53565216 | 82.41148376
1180 | 69.3777771 | 77.26798248
1179.75 | 63.19584274 | 71.80290222
1179.5 | 54.57850266 | 63.65271378
1179.25 | 47.90364838 | 57.08491135
1179 | 40.69952774 | 49.71093369
1178.75 | 33.78758621 | 42.1399765
1178.5 | 27.73454285 | 35.25389481
1178.25 | 22.41197014 | 28.96352196
1178 | 18.31955528 | 23.93811798
1177.75 | 13.84149742 | 18.34429932
1177.5 | 11.10842037 | 14.85691929
1177.25 | 8.824853897 | 11.82501888
1177 | 6.802810669 | 9.115834236
1176.75 | 5.292987823 | 7.145190239
1176.5 | 4.149924755 | 5.565811157
1176.25 | 3.301537037 | 4.384913445
1176 | 2.519032717 | 3.300137043
1175.75 | 2.02408576 | 2.624854565
1175.5 | 1.579020739 | 2.077374697
1175.25 | 1.284077764 | 1.656968474
1175 | 1.025094151 | 1.356596112
1174.75 | 0.822437346 | 1.071326494
1174.5 | 0.6856418848 | 0.8621482253
1174.25 | 0.6287847161 | 0.716234684
1174 | 0.480709374 | 0.5701724291
1173.75 | 0.416143924 | 0.5040255189
1173.5 | 0.2855014503 | 0.3906212151
1173.25 | 0.2947835922 | 0.3334948719
1173 | 0.2070967555 | 0.2550474703
1172.75 | 0.2116764486 | 0.2813079953
1172.5 | 0.1703693718 | 0.2164780647
1172.25 | 0.1525661945 | 0.1962161213
1172 | 0.1314317435 | 0.1606443822
1171.75 | 0.1019480377 | 0.1100655422
1171.5 | 0.1092870981 | 0.1007979587
1171.25 | 0.06864079833 | 0.07774677128
1171 | 0.0936973691 | 0.09380508959
1170.75 | 0.06423104554 | 0.1365787387
1170.5 | 0.05635077134 | 0.0777971223
1170.25 | 0.04807309434 | 0.06549915671
1170 | 0.09673657268 | 0.08373794705
1169.75 | 0.03936975449 | 0.01767630875
1169.5 | 0.06184513494 | 0.05604073033
1169.25 | 0.0134033924 | 0.03719612584
1169 | 0.0257973671 | 0.06696155667
1168.75 | 0.07147612423 | 0.0796264261
1168.5 | 0.01771531627 | 0.02624529228
1168.25 | 0.05609294027 | 0.04208063334
1168 | 0.06700990349 | 0.03991975635
1167.75 | 0.05974675342 | 0.0450659208
1167.5 | 0.03460136428 | 0.04677576572
1167.25 | 0.002175813075 | 0.02083480917
1167 | 0.02599444054 | 0.040767055
1166.75 | 0.02016216516 | 0.03701630607
1166.5 | 0.02837503888 | 0.03844122216
1166.25 | -0.008919830434 | 0.03050484508
1166 | 0.05271438882 | 0.04725139216
1165.75 | 0.01280758902 | 0.02213145979
1165.5 | 0.03575374559 | 0.01709589921
1165.25 | 0.04721711949 | 0.06116361916
1165 | 0.03867409006 | 0.02649794705
1164.75 | -0.005703546572 | 0.007666073274
1164.5 | 0.01470474247 | 0.0156987682
1164.25 | 0.06387935579 | 0.04292408377
1164 | 0.04075477645 | 0.03102878481
1163.75 | 1.42924946e-05 | 0.02324293368
1163.5 | 0.02731895074 | 0.02109851129
1163.25 | 0.05269222334 | 0.04658267274
1163 | 0.03623788059 | 0.03219919652
1162.75 | 0.02570472471 | 0.03104596958
1162.5 | -0.00355914887 | 0.02657501027
1162.25 | 0.08288953453 | 0.02047982626
1162 | -0.00577634247 | 0.01918596216
1161.75 | 0.07571822405 | 0.04488538206
1161.5 | 0.04862746969 | 0.06876073033
1161.25 | 0.045096457 | 0.06413889676
1161 | 0.006793146022 | 0.02360615134
1160.75 | 0.01450624969 | 0.01709288731
1160.5 | 0.02710251696 | 0.0218223799
1160.25 | 0.08475451916 | 0.05171747878
1160 | 0.01978701353 | 0.02724421769
1159.75 | 0.05824619904 | 0.07671231031
1159.5 | 0.04801104963 | 0.04345013201
1159.25 | 0.03831992671 | 0.04720593989
1159 | 0.04743279517 | 0.03931501508
1158.75 | 0.03611795977 | 0.04494421184
1158.5 | 0.01112734713 | 0.0649260506
1158.25 | -0.001479330007 | 0.01702141017
1158 | 0.01826847345 | 0.03559386358
1157.75 | 0.00390447164 | 0.05386041105
1157.5 | 0.0349017866 | 0.06002584845
1157.25 | 0.01462408993 | 0.03329446912
1157 | 0.04391046986 | 0.08155567944
1156.75 | 0.001188283786 | -0.007539028767
1156.5 | 0.04022653401 | 0.0551459901
1156.25 | 0.01707006618 | 0.03755725175
1156 | 0.04889981449 | 0.0692133531
1155.75 | 0.04881051555 | 0.06299709529
1155.5 | 0.09625311941 | 0.09911197424
1155.25 | 0.0544163473 | 0.01146675181
1155 | 0.002375303069 | 0.0632096827
1154.75 | 0.02814861014 | 0.03991448507
1154.5 | 0.03743232414 | 0.0250492245
1154.25 | 0.07587712258 | 0.0566977933
1154 | -0.008262724616 | 0.02734787948
1153.75 | 0.04164999351 | 0.07061045617
1153.5 | 0.02419649623 | 0.0327430591
1153.25 | 0.06419622898 | 0.04924183711
1153 | 0.04358491302 | 0.06345301867
1152.75 | 0.03234030306 | 0.03008208796
1152.5 | 0.03592341021 | 0.05817819014
1152.25 | 0.005185194314 | 0.03196391463
1152 | 0.011885304 | 0.01708098873
1151.75 | 0.02215616405 | 0.02533468604
1151.5 | 0.005097764544 | 0.03449756652
1151.25 | -0.008576178923 | 0.0216438137
1151 | 0.07064359635 | 0.03265759721
1150.75 | 0.0767980665 | 0.04244644567
1150.5 | 0.04425246269 | 0.04260480776
1150.25 | 0.0341482684 | 0.05426109955
1150 | 0.04340427741 | 0.07901410013

## T% and BLKG
Lot 2707 | 1187/11.8nm BP
Information in red is the Room temp (298K) measured data for the delivered 124mm diameter filter
Information in black is the calculated (assumed) shift of the 124mm diameter filter at 65K
Lot 2707
Lot 2707 | [10 empty] | 1187/11.8nm
124mm Dia X 5mm Thick | [10 empty] | Out-of-band Blocking
Measured at Center of part |  |  | Edge A |  | Edge B |  | Edge C |  | Edge D |  | Measured from 1000-1600nm ONLY
| 298K | @65K | 298K | @65K | 298K | @65K | 298K | @65K | 298K | @65K | Will be OD4 from 200-6000nm when used in series
peakT% | 96.55504608 | 96.58969879 | 96.65738678 | 96.69203949 | 96.4567337 | 96.49138641 | 96.38448334 | 96.41913605 | 96.63720703 | 96.67185974 | with the MKO J filter from same order
CWL | 1186.9 | 1186.573 | 1186.37 | 1186.043 | 1186.68 | 1186.353 | 1186.69 | 1186.363 | 1186.77 | 1186.443
FWHM | 11.1 | 11.08946 | 11.07 | 11.05946 | 11.07 | 11.05946 | 11.07 | 11.05946 | 11.06 | 11.04946
wl(nm) | T% |  | T% |  | T% |  | T% |  | T% |  | wl(nm) | OD
1230 | 0.006887221243 |  | 0.001216804376 |  | -0.004879852291 |  | -0.007308474742 |  | -0.003658475121 |  | 1600 | 5.454564095
1229.900024 | -0.01886995509 |  | -0.007554072887 |  | -0.01134357695 |  | 0.002516003791 |  | -0.01259560697 |  | 1599.5 | 5.460504055
1229.800049 | 0 |  | -0.005034927279 |  | -0.003774754703 |  | 0 |  | -0.00504190987 |  | 1599 | 5.462269306
1229.699951 | 0 |  | -0.001221432467 |  | -0.01093828399 |  | 0 |  | -0.0122106215 |  | 1598.5 | 5.464039803
1229.599976 | 0.003654446453 |  | 0.00485830009 |  | 0.003651352366 |  | 0.002441394608 |  | -0.007304039318 |  | 1598 | 5.477127552
1229.5 | 0 |  | 0.005033992697 |  | -0.01007570978 |  | 0 |  | -0.01259567495 |  | 1597.5 | 5.482357979
1229.400024 | -0.003773120232 |  | 0.002517768182 |  | -0.006302088033 |  | -0.001259195386 |  | -0.007562062237 |  | 1597 | 5.48580122
1229.300049 | 0.004879799206 |  | 0.002440195298 |  | 2.221257773e-07 |  | 0.002440416953 |  | -0.01100779139 |  | 1596.5 | 5.492142677
1229.199951 | -0.002440732438 |  | -0.003645400284 |  | -0.001216760371 |  | 0.003662767587 |  | -0.007298887242 |  | 1596 | 5.498393059
1229.099976 | -0.001255278708 |  | -0.001256836578 |  | -0.005039784126 |  | 0.003770355368 |  | -0.007556703873 |  | 1595.5 | 5.503789425
1229 | -0.002512355335 |  | 0.001258937526 |  | -0.008824223652 |  | -0.003769918578 |  | 0 |  | 1595 | 5.50329113
1228.900024 | -0.003659984097 |  | -0.003664436052 |  | -0.002444226993 |  | -0.001219825121 |  | -0.01100485865 |  | 1594.5 | 5.516241074
1228.800049 | -0.007319504395 |  | 0.003643181408 |  | 0.004865844268 |  | 0.002438893775 |  | -0.002433811082 |  | 1594 | 5.519663334
1228.699951 | -0.002508205129 |  | -0.001255987445 |  | -0.006295621861 |  | -0.01383310929 |  | -0.007554058451 |  | 1593.5 | 5.521901608
1228.599976 | -0.01004655845 |  | -0.001257772557 |  | -0.003780416911 |  | 0.005034056958 |  | -0.01512917969 |  | 1593 | 5.535377502
1228.5 | -0.003656409914 |  | 0 |  | -0.003665001364 |  | 0 |  | -0.006114783231 |  | 1592.5 | 5.52815485
1228.400024 | -0.002442831406 |  | 0.003670446342 |  | -0.003677505068 |  | -0.002443238394 |  | -0.003651431063 |  | 1592 | 5.545864582
1228.300049 | -0.01002365723 |  | -0.006267864257 |  | -0.002513291547 |  | -0.0150947012 |  | -0.01007516403 |  | 1591.5 | 5.548823833
1228.199951 | -0.005018948112 |  | -0.001255503623 |  | -0.01006477792 |  | 0 |  | -0.01638777554 |  | 1591 | 5.548519135
1228.099976 | -0.007308972068 |  | 0 |  | -0.004885712173 |  | -2.214089534e-07 |  | -0.007329655811 |  | 1590.5 | 5.558516026
1228 | -0.002443996491 |  | -0.004890986718 |  | -0.00856888853 |  | 0.001220177044 |  | -0.006129121408 |  | 1590 | 5.565599442
1227.900024 | -0.007520237006 |  | -0.008778341115 |  | -0.001256414223 |  | -0.01132665575 |  | -0.0125729274 |  | 1589.5 | 5.563951492
1227.800049 | -0.007531136274 |  | -0.00627812976 |  | 0.003775657387 |  | -0.002515905304 |  | -0.008814636618 |  | 1589 | 5.581681728
1227.699951 | -0.001217529061 |  | -0.007316041738 |  | 0.002440127777 |  | -0.00486230664 |  | -0.007322742604 |  | 1588.5 | 5.576631546
1227.599976 | -0.01342978049 |  | 0.001223762054 |  | -0.007304309867 |  | -0.001220461796 |  | -0.01223227475 |  | 1588 | 5.585545063
1227.5 | -0.01007418986 |  | 0.001255845302 |  | -0.001258367207 |  | -0.008812212385 |  | -0.01005933248 |  | 1587.5 | 5.590307713
1227.400024 | -0.002515811706 |  | 0.007541449275 |  | 0.003776880214 |  | 0.007540673483 |  | -0.007554538548 |  | 1587 | 5.599960327
1227.300049 | -0.01216365863 |  | -0.001219833852 |  | -0.0085520586 |  | -0.001215302385 |  | -0.008542374708 |  | 1586.5 | 5.598086357
1227.199951 | -0.007318201009 |  | 0 |  | -0.003673605621 |  | -0.003654952627 |  | -0.00486536324 |  | 1586 | 5.609731197
1227.099976 | -0.01007230207 |  | 0.001256499672 |  | 0.00629074499 |  | -0.00881144125 |  | -0.003776882775 |  | 1585.5 | 5.610846519
1227 | -0.01132580359 |  | -0.001258023782 |  | 0 |  | -0.01006114297 |  | -0.01260853931 |  | 1585 | 5.627016544
1226.900024 | -0.004860601388 |  | 0.001218663529 |  | 0.00122024538 |  | -0.01578814536 |  | -0.01098483708 |  | 1584.5 | 5.625302315
1226.800049 | -0.003658675589 |  | -0.002442662138 |  | -0.002447372535 |  | -0.01829581335 |  | -0.009740239009 |  | 1584 | 5.626585007
1226.699951 | -0.01133350376 |  | 0 |  | -0.00628347462 |  | -0.01512664929 |  | -0.0125943739 |  | 1583.5 | 5.628685951
1226.599976 | -0.01005806122 |  | 0.007546021603 |  | -0.008801199496 |  | -0.01634917594 |  | -0.01638601534 |  | 1583 | 5.642010689
1226.5 | -0.01336336322 |  | 0.006094527431 |  | -0.01096754521 |  | -0.019525107 |  | -0.01587561704 |  | 1582.5 | 5.644661427
1226.400024 | -0.007308683358 |  | 0.002439466305 |  | -0.0097593721 |  | -0.01706940867 |  | -0.007305402774 |  | 1582 | 5.642903328
1226.300049 | -0.01132589858 |  | -0.006301281042 |  | -0.006301389541 |  | -0.003779832041 |  | -0.006299439818 |  | 1581.5 | 5.655744076
1226.199951 | -0.003772672731 |  | 0 |  | -0.00377795659 |  | -0.008809024468 |  | -0.00883115828 |  | 1581 | 5.656029224
1226.099976 | -0.017021548 |  | -0.004875638988 |  | -0.009742530063 |  | -0.01099546999 |  | -0.01095217653 |  | 1580.5 | 5.664077282
1226 | -0.01582686603 |  | -0.001220641541 |  | -0.002441730583 |  | 2.220491524e-07 |  | -0.006096995436 |  | 1580 | 5.676108837
1225.900024 | -0.01383975055 |  | -0.006298113149 |  | 0.001258545672 |  | -0.00251716515 |  | -0.01132548042 |  | 1579.5 | 5.680054665
1225.800049 | -0.01888170093 |  | 0.005036408547 |  | -0.01131758373 |  | -0.00125922414 |  | -0.01255379897 |  | 1579 | 5.67824316
1225.699951 | -0.00611519441 |  | 0.009751169011 |  | -0.009749062359 |  | -0.008550386876 |  | -0.01341658365 |  | 1578.5 | 5.685030937
1225.599976 | -0.0133868074 |  | -0.004886521026 |  | -0.002440363169 |  | -0.009775426239 |  | -0.01587358117 |  | 1578 | 5.685921192
1225.5 | -0.01636364311 |  | -0.006308229174 |  | -0.00754710054 |  | -0.0175822936 |  | -0.01384815015 |  | 1577.5 | 5.695620537
1225.400024 | -0.007556458935 |  | 0.003777839709 |  | 0.003775568912 |  | -0.01256459113 |  | -0.01003559027 |  | 1577 | 5.687828541
1225.300049 | -0.01100330055 |  | 0 |  | -0.006113173906 |  | -0.01096903719 |  | -0.004878609441 |  | 1576.5 | 5.698722839
1225.199951 | -0.008520741947 |  | -0.00366263371 |  | -0.006091756746 |  | -0.01099526417 |  | -0.01710240543 |  | 1576 | 5.701165199
1225.099976 | -0.008813370019 |  | -0.002522056922 |  | -0.007551332004 |  | -0.01381201763 |  | -0.00881299004 |  | 1575.5 | 5.703816891
1225 | -0.02140238509 |  | 0.005035344511 |  | -0.001258460688 |  | -0.003769456875 |  | -0.008767657913 |  | 1575 | 5.711203575
1224.900024 | -0.01099742018 |  | -0.003658972448 |  | -0.01342643704 |  | -0.01463659853 |  | -0.006097622681 |  | 1574.5 | 5.706690311
1224.800049 | -0.01095566154 |  | -0.003661360359 |  | -0.00729841413 |  | -0.007335280068 |  | -0.00731843384 |  | 1574 | 5.720451355
1224.699951 | -0.01509465463 |  | -0.006302785128 |  | 0.001256716088 |  | -0.007531190291 |  | -0.01638014242 |  | 1573.5 | 5.724451542
1224.599976 | -0.008814783767 |  | 0.007569245063 |  | 0.001257751603 |  | -0.00377209438 |  | -0.01008588448 |  | 1573 | 5.725921631
1224.5 | -0.006103328895 |  | 0 |  | -0.01097537577 |  | -0.006096745376 |  | -0.01711425744 |  | 1572.5 | 5.730026245
1224.400024 | -0.008519728668 |  | 0.003660522169 |  | -0.009786089882 |  | -0.008549266495 |  | -0.008538590744 |  | 1572 | 5.735090256
1224.300049 | -0.01006345265 |  | -0.003783019492 |  | 0.005022161175 |  | 0 |  | -0.006296737585 |  | 1571.5 | 5.733643532
1224.199951 | -0.01007377449 |  | 0 |  | 0.01005500369 |  | -0.006281082518 |  | -0.002510881051 |  | 1571 | 5.745242596
1224.099976 | -0.01342854835 |  | 0.006097752135 |  | -0.004881746136 |  | -0.003654743079 |  | -0.01580550708 |  | 1570.5 | 5.738847256
1224 | -0.008526688442 |  | 0.006098090671 |  | -0.003666028613 |  | -0.008550575003 |  | -0.01097538322 |  | 1570 | 5.754053593
1223.900024 | -0.02138203755 |  | 0 |  | -0.002510540886 |  | -0.01003328618 |  | -0.01124474686 |  | 1569.5 | 5.750437737
1223.800049 | -0.01385468338 |  | 0.005037252326 |  | 0.007545579225 |  | -0.01131356228 |  | -0.0112685794 |  | 1569 | 5.755897522
1223.699951 | -0.001220604405 |  | 0.006107171997 |  | -0.002441859106 |  | -0.001218717429 |  | -0.009712264873 |  | 1568.5 | 5.766456604
1223.599976 | -0.008526492864 |  | 0.002441112883 |  | -0.00856598746 |  | -0.006104898173 |  | -0.01340692677 |  | 1568 | 5.757007599
1223.5 | -0.01634553634 |  | -0.003778720507 |  | -0.01130199805 |  | -0.01260946691 |  | -0.002508775797 |  | 1567.5 | 5.764395714
1223.400024 | -0.0113300886 |  | 0.003782480024 |  | -0.005033250432 |  | -0.00882594008 |  | -0.008794840425 |  | 1567 | 5.75991106
1223.300049 | -0.009770048782 |  | 0.004887304734 |  | -0.001221616985 |  | -0.01097687241 |  | -0.01217997819 |  | 1566.5 | 5.77858448
1223.199951 | -0.01713760756 |  | 0.006102814805 |  | -0.007338987663 |  | 0.002443197183 |  | -0.003666067962 |  | 1566 | 5.776828766
1223.099976 | -0.007539158687 |  | 0.00251886202 |  | 0.005024133716 |  | -0.00378439296 |  | -0.01107570902 |  | 1565.5 | 5.778255463
1223 | -0.00629049167 |  | 0.003779460909 |  | -0.001257474534 |  | 0.001260807272 |  | -0.00503869541 |  | 1565 | 5.789058685
1222.900024 | -0.01586261205 |  | 0 |  | -0.01098340377 |  | -0.01339864358 |  | -0.01094770525 |  | 1564.5 | 5.779160023
1222.800049 | -0.008561739698 |  | 0.002439581323 |  | -0.008560026065 |  | -0.003663722659 |  | -0.01467858627 |  | 1564 | 5.778193951
1222.699951 | -0.0100532081 |  | 0.007557551842 |  | -2.285469805e-07 |  | 0.002517530229 |  | -0.009918048047 |  | 1563.5 | 5.792176723
1222.599976 | -0.005032768007 |  | 0.002519731177 |  | 0.008804112673 |  | -0.001257459051 |  | 0.001263597049 |  | 1563 | 5.792668343
1222.5 | -0.0183086507 |  | 0.003661608323 |  | -0.003658256261 |  | -0.001219819183 |  | -0.004868025891 |  | 1562.5 | 5.792842865
1222.400024 | -0.01955305599 |  | -0.008530253544 |  | 0.001221279963 |  | 0.01093779877 |  | -0.0024498282 |  | 1562 | 5.812224388
1222.300049 | -0.00503223436 |  | -0.007557237521 |  | 0 |  | -0.007568578236 |  | -0.003713983111 |  | 1561.5 | 5.788702488
1222.199951 | -0.01259476878 |  | -0.003782922868 |  | 0.006301173475 |  | -0.003780677449 |  | -0.01237280946 |  | 1561 | 5.803340435
1222.099976 | -0.0146363657 |  | -0.002440887038 |  | 0.006087290589 |  | 0.00729424553 |  | -0.01360118482 |  | 1560.5 | 5.825187206
1222 | -0.01464998536 |  | -0.002437977819 |  | -0.003661991563 |  | -0.004866943695 |  | -0.004946474452 |  | 1560 | 5.82052803
1221.900024 | -0.003784702858 |  | -0.001258632168 |  | -0.003781122388 |  | -0.002518809168 |  | -0.006186156534 |  | 1559.5 | 5.827791691
1221.800049 | 0 |  | 0.006304557435 |  | -0.003778873011 |  | 0 |  | -0.003712093458 |  | 1559 | 5.823937416
1221.699951 | -0.01829502359 |  | 0.002441224409 |  | 0.001218227088 |  | 0.002428621287 |  | -0.004947977141 |  | 1558.5 | 5.815363407
1221.599976 | -0.01098100189 |  | 0.003666381584 |  | 0.00488084415 |  | -0.002435036469 |  | -0.01607666723 |  | 1558 | 5.823640347
1221.5 | -0.0138480626 |  | 0.005028796382 |  | -0.001260255231 |  | -0.006303203758 |  | -0.003713078331 |  | 1557.5 | 5.836013317
1221.400024 | -0.007555252407 |  | 0.003780678846 |  | -0.001259220182 |  | 0.001255725627 |  | 0.002476854483 |  | 1557 | 5.832670212
1221.300049 | -0.006073730998 |  | 0.003657686757 |  | 0.00121835107 |  | 0.002432958456 |  | -0.01237440575 |  | 1556.5 | 5.832905293
1221.199951 | 0.001215594355 |  | 0.006083910353 |  | 0.004877700936 |  | -0.007313153241 |  | -0.009901763871 |  | 1556 | 5.839128971
1221.099976 | -0.002513394691 |  | 0.01131279022 |  | 0.001258670236 |  | -0.006294961553 |  | -0.01847547852 |  | 1555.5 | 5.839873791
1221 | -0.008819621988 |  | 0.001259838114 |  | 0.006283492316 |  | -0.00375551125 |  | -0.004894150421 |  | 1555 | 5.860248089
1220.900024 | 0.001211835886 |  | 0.007310593501 |  | 0 |  | 0.002424534876 |  | -0.006168687716 |  | 1554.5 | 5.84638834
1220.800049 | 0.002432705602 |  | 0.003649169113 |  | 0.008536058478 |  | 0 |  | -0.00505216606 |  | 1554 | 5.850527763
1220.699951 | -0.01383663621 |  | 0.006277926266 |  | -0.001259214478 |  | 0.0138136223 |  | 0 |  | 1553.5 | 5.849434853
1220.599976 | -0.01134094596 |  | 0.003776092781 |  | -0.003782201791 |  | -0.00125873962 |  | -0.003663907759 |  | 1553 | 5.846503258
1220.5 | 0.001211598399 |  | 0.001221048296 |  | 0.007333790418 |  | 0 |  | -0.01237438805 |  | 1552.5 | 5.860396385
1220.400024 | -0.01102741808 |  | 0.004870281555 |  | 0.006101180799 |  | -0.004893747624 |  | -0.008667026646 |  | 1552 | 5.863386631
1220.300049 | -0.009937220253 |  | 0.003765741363 |  | 0.003777582664 |  | 0.01132846531 |  | -0.003714146093 |  | 1551.5 | 5.863802433
1220.199951 | -0.01115030795 |  | -0.0100685712 |  | -0.001260556513 |  | 0.004936477635 |  | -0.003712624311 |  | 1551 | 5.854079723
1220.099976 | -0.01222775131 |  | 0.003649843624 |  | 0.002432993613 |  | 0.002466416685 |  | -0.007379968185 |  | 1550.5 | 5.857887745
1220 | -0.009804816917 |  | -0.004904131871 |  | 0 |  | 0.006103157997 |  | -0.007541975938 |  | 1550 | 5.880498409
1219.900024 | -0.007485797629 |  | 0.006162357051 |  | 0.005039242562 |  | 0.001261667814 |  | -0.004827020224 |  | 1549.5 | 5.872962952
1219.800049 | -0.01099573728 |  | -0.001264824765 |  | 0.00504331151 |  | -0.002510008169 |  | -0.00506589096 |  | 1549 | 5.869567871
1219.699951 | -0.009989432991 |  | -0.008538352326 |  | 0.006077743601 |  | -0.006073428784 |  | -0.01463510003 |  | 1548.5 | 5.879412174
1219.599976 | -0.008828205988 |  | 0.004886667244 |  | 0.006094853394 |  | 0.004881863948 |  | -0.01348346565 |  | 1548 | 5.901633739
1219.5 | -0.002438010415 |  | -0.0100410739 |  | 0.002519069239 |  | -0.002515912522 |  | -0.006270593964 |  | 1547.5 | 5.885224342
1219.400024 | -0.009766548872 |  | 0.006280456204 |  | 0.003783822525 |  | -0.002519361908 |  | -0.003647389822 |  | 1547 | 5.875369549
1219.300049 | -0.01126151439 |  | -0.009722881019 |  | -0.002434425754 |  | 0.001219685539 |  | -0.01003696304 |  | 1546.5 | 5.903237343
1219.199951 | -0.002445753664 |  | 0 |  | 0.01092030946 |  | 0.0134560205 |  | -0.01383085363 |  | 1546 | 5.890512943
1219.099976 | -0.001235785079 |  | -0.008805001155 |  | 0.00125785789 |  | 0.003700511996 |  | -0.01220887341 |  | 1545.5 | 5.901795387
1219 | -0.01227110811 |  | 0 |  | 0.01004947629 |  | 0.005060120486 |  | -0.006115097553 |  | 1545 | 5.901878357
1218.900024 | -0.007411743514 |  | -0.00121452345 |  | 0.004881982226 |  | -0.003643891308 |  | 0.001256211894 |  | 1544.5 | 5.906438351
1218.800049 | 2.301468811e-07 |  | -0.007291584276 |  | 0.001221151557 |  | -0.001230256516 |  | -0.0109624723 |  | 1544 | 5.911573887
1218.699951 | -0.003661018796 |  | -0.007571885362 |  | 0.002516180277 |  | 0.004964212421 |  | -0.0188059397 |  | 1543.5 | 5.909263134
1218.599976 | -0.002441407181 |  | -0.008813303895 |  | 0.007532838732 |  | 0.001220764592 |  | -0.008650252596 |  | 1543 | 5.906740665
1218.5 | -0.008829304017 |  | -0.003668083111 |  | 0.003663766664 |  | 0.001258741249 |  | -0.007414096035 |  | 1542.5 | 5.905908108
1218.400024 | -0.008836648427 |  | 0.002437832067 |  | 0.01215039473 |  | 0.003706116229 |  | -0.009763244539 |  | 1542 | 5.922532082
1218.300049 | -0.008559817448 |  | -0.01383002941 |  | -0.005011660513 |  | -0.001235933858 |  | -0.01256364956 |  | 1541.5 | 5.919244766
1218.199951 | 0 |  | -0.007568117231 |  | 0.001255721552 |  | 0.00977517385 |  | -0.01095061842 |  | 1541 | 5.918587208
1218.099976 | -0.005017603282 |  | -0.006070670672 |  | 0.00608016178 |  | 0.006253700238 |  | -0.002509201644 |  | 1540.5 | 5.923857689
1218 | 0.007369283587 |  | 0 |  | 0.004882901441 |  | 0.01349218655 |  | 0 |  | 1540 | 5.917085171
1217.900024 | 0.002465734258 |  | -0.008822240867 |  | 0 |  | 0.003718985012 |  | -0.01344179176 |  | 1539.5 | 5.9315238
1217.800049 | 0.008530570194 |  | -0.01004161406 |  | 0.003692891216 |  | 0.003690534038 |  | -0.002444759477 |  | 1539 | 5.924540043
1217.699951 | 0.002518071793 |  | -0.008533906192 |  | -0.001233231509 |  | -0.004968389869 |  | 0 |  | 1538.5 | 5.934294701
1217.599976 | -0.003750154749 |  | -0.008579194546 |  | 0.01096814778 |  | -0.002449482214 |  | -0.00979928486 |  | 1538 | 5.937564373
1217.5 | -0.004839925095 |  | -0.003702240763 |  | -0.001261405647 |  | 0.00378183974 |  | -0.003712743521 |  | 1537.5 | 5.938378811
1217.400024 | -0.001218507066 |  | -0.003788992763 |  | 0.002506790683 |  | -0.006263413467 |  | -0.002457608236 |  | 1537 | 5.935633659
1217.300049 | -0.005030323751 |  | -0.01328318473 |  | 0.01222900767 |  | -0.00606708182 |  | -0.006191307213 |  | 1536.5 | 5.947308064
1217.199951 | 0.004942805972 |  | -0.01017932314 |  | 0.003681716509 |  | 0.001225937507 |  | -0.01100408938 |  | 1536 | 5.945938587
1217.099976 | 0.00123533071 |  | -0.0146076344 |  | 0.008650704287 |  | 0.002520503476 |  | -0.007553039119 |  | 1535.5 | 5.942581177
1217 | 0.004888676573 |  | -0.008543909527 |  | 0.005063784309 |  | 0 |  | -0.01001629885 |  | 1535 | 5.95110178
1216.900024 | 0 |  | -0.008819164708 |  | -0.007300088182 |  | -0.01389097143 |  | -0.003635312198 |  | 1534.5 | 5.948111534
1216.800049 | -0.003674502252 |  | -0.01127087697 |  | -0.006106893066 |  | -0.002498639049 |  | -0.007313580718 |  | 1534 | 5.954570293
1216.699951 | 0.003713747254 |  | -0.007298385724 |  | -0.004919323139 |  | 0.001212224946 |  | -0.00503640715 |  | 1533.5 | 5.950613022
1216.599976 | 0.006151010748 |  | -0.003697590437 |  | 0 |  | -0.004907833412 |  | -0.01488745585 |  | 1533 | 5.948586941
1216.5 | 0.002481752075 |  | -0.01119461469 |  | -0.003644950921 |  | -0.007554241922 |  | -0.006115430035 |  | 1532.5 | 5.968535423
1216.400024 | 0.006116202567 |  | -0.008575725369 |  | -0.001219761558 |  | -0.01091431081 |  | 0 |  | 1532 | 5.956568241
1216.300049 | -0.006298363674 |  | -0.005040812306 |  | 0.002516784705 |  | -0.001262671081 |  | -0.004983718973 |  | 1531.5 | 5.954285145
1216.199951 | 0.00125137053 |  | -0.00362444995 |  | -0.002492341911 |  | 0.006308943499 |  | -0.004930380732 |  | 1531 | 5.974634171
1216.099976 | 0.006063471083 |  | -0.01388926897 |  | -0.006069696508 |  | -0.001220775768 |  | -0.00371173583 |  | 1530.5 | 5.957685947
1216 | 0.006098710001 |  | -0.007561308332 |  | -0.001269699074 |  | -0.003684982657 |  | -0.002454851521 |  | 1530 | 5.980897427
1215.900024 | -0.00126009516 |  | -0.007325907238 |  | -0.00732994033 |  | 0.00246667047 |  | -0.01113312878 |  | 1529.5 | 5.976193428
1215.800049 | -0.001211654628 |  | -0.004910737742 |  | -0.004883058369 |  | -0.009959950112 |  | -0.007328262087 |  | 1529 | 5.968379974
1215.699951 | 0.001261691912 |  | 0.00123526901 |  | 0.002521702554 |  | -0.01705568656 |  | -0.01384825446 |  | 1528.5 | 5.973475933
1215.599976 | -0.001263616025 |  | -0.008851413615 |  | 0.001252516988 |  | -0.01506633684 |  | 0 |  | 1528 | 5.975665569
1215.5 | 0.001221635612 |  | -0.002418641932 |  | -0.002418681746 |  | -0.003663157346 |  | -0.01453942247 |  | 1527.5 | 5.978106499
1215.400024 | 0.003678837791 |  | -0.01272963826 |  | -0.006112917792 |  | -0.006119250786 |  | -0.0088755982 |  | 1527 | 5.99048996
1215.300049 | -0.002469366184 |  | -0.0121660633 |  | -0.008777257986 |  | 0 |  | -0.006102900486 |  | 1526.5 | 5.980534554
1215.199951 | 0.001266674954 |  | -0.009811603464 |  | -0.01134559326 |  | -0.01450172998 |  | -0.00735851191 |  | 1526 | 5.982500076
1215.099976 | -0.001215938828 |  | -0.01115745679 |  | -0.01096338779 |  | -0.005043947604 |  | -0.001259080949 |  | 1525.5 | 5.971140385
1215 | 0.002462510252 |  | -0.006217727903 |  | -0.001223704661 |  | -0.003780230414 |  | -0.009989493527 |  | 1525 | 5.987841606
1214.900024 | 0.001242594793 |  | -0.00609462196 |  | -0.009838796221 |  | -0.01087670028 |  | -0.002420797944 |  | 1524.5 | 5.989580154
1214.800049 | -0.002446130384 |  | -0.008786204271 |  | -0.008837359026 |  | -0.006114388816 |  | -0.006122031249 |  | 1524 | 5.988312721
1214.699951 | -0.01134584472 |  | -0.009772860445 |  | -0.01810557581 |  | -0.01733416878 |  | -0.008805538528 |  | 1523.5 | 5.996670723
1214.599976 | 0.002424857579 |  | -0.001236775192 |  | -0.00764052663 |  | -0.007453650236 |  | -0.004841160495 |  | 1523 | 5.984082699
1214.5 | 0 |  | 0.001230743364 |  | -0.008511225693 |  | -0.01216673944 |  | -0.001260585035 |  | 1522.5 | 5.993695259
1214.400024 | -0.001260701218 |  | 0.00251582684 |  | -0.00365632982 |  | 0 |  | 0 |  | 1522 | 6.012372494
1214.300049 | -0.001221347484 |  | -0.003617112525 |  | -0.01513853762 |  | -0.01097701211 |  | -0.007325687911 |  | 1521.5 | 6.000320435
1214.199951 | 0.001226032502 |  | -0.005079258699 |  | -0.00751277525 |  | -0.00376978959 |  | -0.007357225753 |  | 1521 | 5.994234562
1214.099976 | -0.004933115561 |  | 0.002441703109 |  | -0.01092831977 |  | -0.002445477294 |  | -0.0123434905 |  | 1520.5 | 6.006075382
1214 | 0.003730547614 |  | -0.002447643783 |  | -0.006150274538 |  | -0.004898292944 |  | -0.01246083248 |  | 1520 | 6.008750439
1213.900024 | 0.006092859432 |  | -0.0050038388 |  | -0.0161535535 |  | -0.004955237731 |  | -0.00365031953 |  | 1519.5 | 6.012215614
1213.800049 | 0.001255119219 |  | 0 |  | -0.004889884964 |  | -0.00745667005 |  | 0.003752592253 |  | 1519 | 6.002711773
1213.699951 | -0.003662535222 |  | -0.003717373591 |  | -0.001253672992 |  | -0.007310932968 |  | -0.008526659571 |  | 1518.5 | 6.012174129
1213.599976 | -0.006112876814 |  | 0 |  | -0.006297918968 |  | -0.01003051642 |  | -0.006265911274 |  | 1518 | 6.009215355
1213.5 | 0.001253682189 |  | -0.00621474674 |  | -0.01216727216 |  | -0.003661772236 |  | -0.001221845625 |  | 1517.5 | 6.006260872
1213.400024 | -0.001207517576 |  | 0.004875652026 |  | -0.007331174798 |  | -0.001236265874 |  | -0.007336191833 |  | 1517 | 6.021212101
1213.300049 | -0.002518267836 |  | -0.003788389964 |  | -0.009852533229 |  | -0.002471413696 |  | -0.009874276817 |  | 1516.5 | 6.021776676
1213.199951 | -0.002514953259 |  | 0.003688256489 |  | -0.005054141395 |  | -0.00494449446 |  | 0.003723878879 |  | 1516 | 6.012606144
1213.099976 | -0.001216403907 |  | -0.00366954552 |  | -0.00722282473 |  | 0.00123519008 |  | -0.00607977761 |  | 1515.5 | 6.004261971
1213 | -0.001231397036 |  | -0.003675224027 |  | -0.008900699206 |  | 0 |  | 0.002500984818 |  | 1515 | 6.021589756
1212.900024 | -0.004974718206 |  | -0.00497514056 |  | -0.009732416831 |  | 0.002472799504 |  | -0.00365470117 |  | 1514.5 | 6.024466038
1212.800049 | 0.002447928535 |  | -0.002452084096 |  | -0.004882782698 |  | 0.00371188065 |  | 0.001235490548 |  | 1514 | 6.023606777
1212.699951 | 0 |  | 0.002494993852 |  | -0.008830090985 |  | -0.002474593231 |  | -0.006176849827 |  | 1513.5 | 6.021016598
1212.599976 | 0.001212750678 |  | -0.002458301373 |  | -0.008762978949 |  | 0 |  | -0.001234635361 |  | 1513 | 6.008989334
1212.5 | -0.007538422477 |  | 0.009903857484 |  | -0.003646544181 |  | -0.001237276825 |  | -0.002470370615 |  | 1512.5 | 6.010406971
1212.400024 | 0.002443138044 |  | -0.006144222338 |  | -0.01478193328 |  | -0.003715282539 |  | -0.001236476004 |  | 1512 | 6.022078037
1212.300049 | 0.001247190521 |  | -0.008684827946 |  | 0.004970236681 |  | 0.00123167492 |  | 0.002471593209 |  | 1511.5 | 6.020106316
1212.199951 | 0.002454368863 |  | 0.009763045236 |  | -0.006128305569 |  | 0.005033538211 |  | -0.004943136126 |  | 1511 | 6.035278797
1212.099976 | -0.006180568598 |  | -0.008819532581 |  | 0.001238508034 |  | 0.004835403059 |  | 0.004947011359 |  | 1510.5 | 6.035497665
1212 | 0.002465659752 |  | 0.002445936669 |  | -0.01118623186 |  | -0.002547628246 |  | -0.00494477991 |  | 1510 | 6.034386635
1211.900024 | 0.002482338343 |  | 0.001238949713 |  | -0.004870075267 |  | 0 |  | 0.002472704276 |  | 1509.5 | 6.036780834
1211.800049 | 0.001226894674 |  | 0.01105897781 |  | -0.01128215622 |  | -0.001229513204 |  | -0.003708223114 |  | 1509 | 6.027130604
1211.699951 | -0.001234913594 |  | 0.006203516386 |  | -0.01096301712 |  | -0.001241653226 |  | 0.00247096899 |  | 1508.5 | 6.023071289
1211.599976 | 0.002472156659 |  | -0.001220333856 |  | -0.01359742042 |  | -0.003697054926 |  | -0.006184173282 |  | 1508 | 6.052206516
1211.5 | 0 |  | -0.00126060308 |  | -0.006178719923 |  | 0.002470994601 |  | -0.009893647395 |  | 1507.5 | 6.034058571
1211.400024 | 0.00370778353 |  | -0.002446088474 |  | -0.002471196698 |  | 0.003747297218 |  | -0.0012365242 |  | 1507 | 6.052102566
1211.300049 | -0.007418853696 |  | 0.006178777199 |  | -0.002471090993 |  | 0.006098721176 |  | 0.002472942695 |  | 1506.5 | 6.032222271
1211.199951 | 0.004944287706 |  | 0 |  | -0.001235069241 |  | 0.008768736385 |  | 0.003707533702 |  | 1506 | 6.029306889
1211.099976 | 0 |  | 0.001236067503 |  | -0.003712700447 |  | 0.00605740957 |  | 0 |  | 1505.5 | 6.035189629
1211 | 0.005013414659 |  | 0.002473843517 |  | 0.001238246448 |  | -0.002538549714 |  | -0.001258045668 |  | 1505 | 6.101214409
1210.900024 | 0.01214152016 |  | 0.007392433472 |  | -0.004945018794 |  | -0.001213331241 |  | 0 |  | 1504.5 | 6.028240681
1210.800049 | 0.006290883292 |  | 0.007478305604 |  | -0.008653799072 |  | 0.002454968169 |  | 0.003780284198 |  | 1504 | 6.031747341
1210.699951 | -0.002432418987 |  | 0.002431670902 |  | -0.003706068732 |  | 0.002489163075 |  | 0.002417078009 |  | 1503.5 | 6.038769722
1210.599976 | -0.001249350724 |  | 0 |  | -0.002473049797 |  | 0.008561377414 |  | -0.005087448284 |  | 1503 | 6.045426369
1210.5 | 0.001219978789 |  | 0.002419530414 |  | 0.001236367505 |  | 0.003733576974 |  | 0.00243792776 |  | 1502.5 | 6.055239201
1210.400024 | -0.00502381986 |  | -0.002549879951 |  | 0.007418055087 |  | 0.006121519022 |  | 0.006177503616 |  | 1502 | 6.03751421
1210.300049 | 0.001221991843 |  | 0.004877022933 |  | 0.001236227341 |  | 0.002490224317 |  | 0 |  | 1501.5 | 6.050368309
1210.199951 | 0 |  | 0.006149310619 |  | 0.008650309406 |  | -0.001229122281 |  | 0.002467422979 |  | 1501 | 6.048109531
1210.099976 | 0.002507077996 |  | 0.006190892775 |  | 0.007418857422 |  | 0.002470458392 |  | 0.00497380225 |  | 1500.5 | 6.030822754
1210 | 0.002418519696 |  | -0.002481316449 |  | 0.002474946901 |  | 0.002472624881 |  | 0.004929887131 |  | 1500 | 6.041729927
1209.900024 | 0.01511393487 |  | -0.008622946218 |  | 0.006181345321 |  | 0.0123501569 |  | -0.002486305777 |  | 1499.5 | 6.035794258
1209.800049 | -0.01129552908 |  | 0.0049170251 |  | 0 |  | 0.004941616207 |  | 0.002439797623 |  | 1499 | 6.031099796
1209.699951 | 0.004833405372 |  | 0.003708408913 |  | 0.001238567755 |  | 0.004947997164 |  | 0 |  | 1498.5 | 6.047261238
1209.599976 | -0.002447998384 |  | 0.003711834783 |  | -0.002458884614 |  | -0.002475568559 |  | 0.001237186138 |  | 1498 | 6.040495872
1209.5 | -0.002508224221 |  | 0.01725173928 |  | 0.003724076785 |  | -0.002474734094 |  | 0.001217243494 |  | 1497.5 | 6.034914017
1209.400024 | 0.003625114216 |  | 0.001242872095 |  | 0.001218724996 |  | 0.003708431264 |  | 0 |  | 1497 | 6.052248955
1209.300049 | 0 |  | 0.01103404537 |  | 0.00629905099 |  | 0.01112399716 |  | 0 |  | 1496.5 | 6.026770115
1209.199951 | 0.003765253816 |  | 0.001227345318 |  | 0.01344136428 |  | 0.006185719278 |  | 0.00752341887 |  | 1496 | 6.038630486
1209.099976 | 0.007249782328 |  | -0.00745032588 |  | 0.009891138412 |  | 0.007423046045 |  | 0.006103735883 |  | 1495.5 | 6.030938625
1209 | 0.00865417067 |  | 0.006165496539 |  | -0.003711190308 |  | 0.001237632823 |  | 0.003715609666 |  | 1495 | 6.039664745
1208.900024 | 0.007387165446 |  | -0.001229761867 |  | 0.004924437031 |  | 0.01109777763 |  | 0.0135451043 |  | 1494.5 | 6.02998209
1208.800049 | -0.002488170518 |  | 0 |  | -0.002491854131 |  | 0.009853283875 |  | 0.001229279675 |  | 1494 | 6.030826569
1208.699951 | 0.003649550024 |  | -0.00494936062 |  | 0.00608341815 |  | 0.008635265753 |  | 0.008691753261 |  | 1493.5 | 6.032178879
1208.599976 | -0.001259287819 |  | 0 |  | 0.002523565199 |  | 0.00985420309 |  | 0.00987352524 |  | 1493 | 6.020924091
1208.5 | 0.006037829909 |  | 0.002479589777 |  | 0.006038627122 |  | 0 |  | 0.002477827482 |  | 1492.5 | 6.048205376
1208.400024 | 0.001272586291 |  | -0.007382824086 |  | 0.006372276228 |  | -0.001235408708 |  | 0.001227824367 |  | 1492 | 6.046140671
1208.300049 | -0.006094359793 |  | -0.007412532344 |  | -0.001218129299 |  | 0 |  | 0.01616145857 |  | 1491.5 | 6.034842014
1208.199951 | 0.003688956611 |  | -0.001234267489 |  | 0.006100678351 |  | -0.006151920184 |  | 0.003692054888 |  | 1491 | 6.046917915
1208.099976 | 0.00123798498 |  | -0.002475499408 |  | 0 |  | 0.00124085939 |  | 0 |  | 1490.5 | 6.032691002
1208 | 0.01116563473 |  | 0.001227264875 |  | 0 |  | -2.241114032e-07 |  | -0.003732949728 |  | 1490 | 6.046228409
1207.900024 | -0.001233146992 |  | 0.003740591696 |  | 0.00253013568 |  | 0.009957206436 |  | 0.003652907209 |  | 1489.5 | 6.052913666
1207.800049 | 0 |  | 2.229030684e-07 |  | 0.001244009705 |  | 0.009833814576 |  | 0.008803951554 |  | 1489 | 6.058872223
1207.699951 | 0.003709780052 |  | 0.005017273128 |  | 0.001213896787 |  | -0.007408551872 |  | -0.001220450271 |  | 1488.5 | 6.06572628
1207.599976 | 0.002473171568 |  | 0.004845827352 |  | 0.003820123617 |  | 0 |  | 0.008755875751 |  | 1488 | 6.057085514
1207.5 | 0.007414537016 |  | 0.006322224159 |  | 0.008489475586 |  | 0 |  | 0.006098109763 |  | 1487.5 | 6.04736948
1207.400024 | 0.004946890287 |  | 0.007312876638 |  | 0.004919473082 |  | 0.003704918083 |  | 0.003764081979 |  | 1487 | 6.07182312
1207.300049 | 0.006184704602 |  | 0.001246018452 |  | 0.003727237694 |  | 0 |  | 0.003667928744 |  | 1486.5 | 6.072237968
1207.199951 | 0.006191190332 |  | -0.003666582052 |  | 0 |  | 0.008656926453 |  | 0.006142073777 |  | 1486 | 6.113392353
1207.099976 | 0.003687384306 |  | 2.277909914e-07 |  | 0.001263796235 |  | 0.003707788652 |  | -0.004980338272 |  | 1485.5 | 6.079822063
1207 | 0.001228248351 |  | 0.002438157564 |  | 0.00244879839 |  | 0.002471945016 |  | -0.009765044786 |  | 1485 | 6.089576721
1206.900024 | 0 |  | -0.001256933901 |  | 0.004960247781 |  | 0.002471723128 |  | 0 |  | 1484.5 | 6.127363205
1206.800049 | 0.00372844073 |  | 0.002442434896 |  | 0.009858365171 |  | 0 |  | 0.004889375065 |  | 1484 | 6.128509521
1206.699951 | 0.002438285388 |  | -0.002499389462 |  | 0.008704003878 |  | -0.001236593584 |  | 0.005005786661 |  | 1483.5 | 6.129117489
1206.599976 | 0.0124972621 |  | -0.001223381143 |  | 0.001222627587 |  | 0.004945771303 |  | 0.006117585115 |  | 1483 | 6.139499664
1206.5 | -0.003668342018 |  | 0 |  | 0.003792015137 |  | 0.00865505822 |  | 0 |  | 1482.5 | 6.150660038
1206.400024 | 0.004937201738 |  | 0.0036468904 |  | -0.002450140426 |  | 0.006182556506 |  | -0.001220241189 |  | 1482 | 6.173443317
1206.300049 | 0 |  | 0.003797183977 |  | 2.242977644e-07 |  | 0.001237601275 |  | 0.005019883625 |  | 1481.5 | 6.196203232
1206.199951 | 0 |  | -0.001211992349 |  | 0.008623284288 |  | -0.003712531645 |  | 0.003665005323 |  | 1481 | 6.199017048
1206.099976 | 0.002471128479 |  | 0.002532502636 |  | 0.003708056407 |  | 0.008601314388 |  | 0.007543439046 |  | 1480.5 | 6.235208988
1206 | -0.002470709383 |  | 0.003661466297 |  | 0.009875998832 |  | 0.002459011041 |  | 0.003677179804 |  | 1480 | 6.223396778
1205.900024 | 0.006176757626 |  | 0.00617217645 |  | 0.001238907455 |  | 0.007408430334 |  | 0.001244867104 |  | 1479.5 | 6.202176571
1205.800049 | 0.003707665019 |  | 0.006170205772 |  | -0.003689054865 |  | -0.003693581326 |  | -0.002459064592 |  | 1479 | 6.236638546
1205.699951 | 0 |  | 0.004967109766 |  | -0.001241749735 |  | -0.004950981587 |  | -0.004944986198 |  | 1478.5 | 6.257802963
1205.599976 | 0.003706506686 |  | -0.002464854158 |  | 0.008627762087 |  | 0.006158634555 |  | -0.004945700057 |  | 1478 | 6.304376125
1205.5 | 0 |  | 0.002483600983 |  | 0.01612032019 |  | -0.003710456425 |  | -0.009899715893 |  | 1477.5 | 6.314594746
1205.400024 | 0.001236481825 |  | 0.001234568539 |  | 0.004908988718 |  | -0.001236983226 |  | -0.001236836775 |  | 1477 | 6.352519989
1205.300049 | 0.001236788114 |  | 0.004947994836 |  | -0.001240328536 |  | -0.003711378668 |  | 0.008660250343 |  | 1476.5 | 6.364983559
1205.199951 | 0.003710814053 |  | 0.002463642973 |  | 0.01230211649 |  | 0.001236558193 |  | 0.001237326534 |  | 1476 | 6.379489899
1205.099976 | 0.002463070676 |  | -0.009875989519 |  | 0.007458671462 |  | 0.00369571289 |  | 0.009839596227 |  | 1475.5 | 6.364013195
1205 | 0.002461732598 |  | 0.001233091345 |  | 0 |  | 0.009894197807 |  | 0.003687506542 |  | 1475 | 6.383254051
1204.900024 | -0.001234641764 |  | 0.002470283303 |  | 0.008630467579 |  | -0.007351370063 |  | 0.001239218167 |  | 1474.5 | 6.436761856
1204.800049 | 0.007425418124 |  | -0.002471244661 |  | 0.001247330452 |  | 0.001243923674 |  | 0.003704140894 |  | 1474 | 6.449440479
1204.699951 | 0.003678864567 |  | 0.008559574373 |  | 0.006100405473 |  | 0.007351695094 |  | 0.00612686947 |  | 1473.5 | 6.498361588
1204.599976 | 0.004900986329 |  | 0.003728219541 |  | 0.01494303439 |  | 0.009937456809 |  | -0.002450956032 |  | 1473 | 6.471514225
1204.5 | 0.004935142584 |  | -0.001226240303 |  | 0.001220032806 |  | 0.01470783632 |  | -0.00123374199 |  | 1472.5 | 6.5171628
1204.400024 | 0.007477991283 |  | 0.002465317724 |  | 0.01897331141 |  | 0.001248787739 |  | 0.01123553421 |  | 1472 | 6.511854649
1204.300049 | 0.006109027192 |  | 0.003702487098 |  | 0.01212958153 |  | 0.003658741945 |  | 0.009784348309 |  | 1471.5 | 6.511958599
1204.199951 | 0.01612112485 |  | 0.01110736933 |  | 0.005004830193 |  | 0.003741135588 |  | 0.001244296553 |  | 1471 | 6.554965973
1204.099976 | 0.009779794142 |  | 0.003704382107 |  | 0.002433019225 |  | 0 |  | 0.008561553434 |  | 1470.5 | 6.543652058
1204 | 0.008700851351 |  | 0.002471060958 |  | 0.01852320693 |  | 0.005015603732 |  | 0.008709866554 |  | 1470 | 6.616486549
1203.900024 | 0.003675836604 |  | 0.006174793933 |  | 0.002469965955 |  | -0.001225150889 |  | 0.009809602052 |  | 1469.5 | 6.599473953
1203.800049 | 0.01371449139 |  | 0.007406478282 |  | 0.02099260688 |  | 0 |  | 0.01470306143 |  | 1469 | 6.627778053
1203.699951 | 0.01596586406 |  | -0.001235509058 |  | 0.01731433906 |  | 0.007353306748 |  | 0.008644097485 |  | 1468.5 | 6.659973621
1203.599976 | 0.01720725931 |  | 0.004943018313 |  | 0.007432471961 |  | 0.00747711258 |  | 0.01608716883 |  | 1468 | 6.630847454
1203.5 | 0.01365086064 |  | 0.001236396027 |  | 0.009872484021 |  | 0.009843830951 |  | 0.007352478802 |  | 1467.5 | 6.694564342
1203.400024 | 0.01224878337 |  | 0.004949909169 |  | 0.01594687253 |  | 0.004943893291 |  | 0.009803977795 |  | 1467 | 6.696736813
1203.300049 | 0.00616400782 |  | 0.0147176953 |  | 0.007400264964 |  | 0.007373178843 |  | 0.001237351331 |  | 1466.5 | 6.693949223
1203.199951 | 0.01598191448 |  | 0.009934623726 |  | 0.007409565151 |  | 0.003684196854 |  | 0.01226518117 |  | 1466 | 6.712530136
1203.099976 | 0.02102504298 |  | 0.01103023998 |  | 0.02208768949 |  | 0.006176102906 |  | 0.01119187102 |  | 1465.5 | 6.731386185
1203 | 0.02093795128 |  | 0.01235205401 |  | 0.008591786958 |  | 0.006176347844 |  | 0.0135068493 |  | 1465 | 6.831722736
1202.900024 | 0.02353375405 |  | 0.008600289002 |  | 0.01854013838 |  | 0.01230137609 |  | 0.006214287598 |  | 1464.5 | 6.719394684
1202.800049 | 0.02094563842 |  | 0.004912625998 |  | 0.01958847232 |  | 0.01722993888 |  | 0.0123284217 |  | 1464 | 6.84257555
1202.699951 | 0.01483314391 |  | 0.01238381956 |  | 0.01240963861 |  | 0.00741607137 |  | 0.01349737868 |  | 1463.5 | 6.748806477
1202.599976 | 0.02103480138 |  | 0.01349592488 |  | 0.02825881541 |  | 0.01850061677 |  | 0.01842638664 |  | 1463 | 6.747730255
1202.5 | 0.02472383715 |  | 0.008683430962 |  | 0.01863426156 |  | 0.02226131968 |  | 0.01111630816 |  | 1462.5 | 6.892855644
1202.400024 | 0.02351972647 |  | 0.003685195465 |  | 0.02465204149 |  | 0.02099935897 |  | 0.01734314859 |  | 1462 | 6.79346323
1202.300049 | 0.02455722913 |  | 0.01490959711 |  | 0.02843591757 |  | 0.01230710931 |  | 0.01346520334 |  | 1461.5 | 6.841955185
1202.199951 | 0.03070742823 |  | 0.01968798228 |  | 0.02348723821 |  | 0.01967332512 |  | 0.0199129004 |  | 1461 | 6.857506275
1202.099976 | 0.02606619895 |  | 0.01604449749 |  | 0.02226376161 |  | 0.01972245798 |  | 0.01961120404 |  | 1460.5 | 6.862947464
1202 | 0.02342516743 |  | 0.02590988204 |  | 0.0247260388 |  | 0.01598119363 |  | 0.01867566071 |  | 1460 | 6.804769516
1201.900024 | 0.03084110469 |  | 0.01851228066 |  | 0.02946936525 |  | 0.01853343472 |  | 0.01719336584 |  | 1459.5 | 6.843822956
1201.800049 | 0.03840290755 |  | 0.008643276989 |  | 0.03071409091 |  | 0.02103474364 |  | 0.01350765117 |  | 1459 | 6.879773617
1201.699951 | 0.03446082398 |  | 0.02099520341 |  | 0.02478112839 |  | 0.0233284831 |  | 0.02101704665 |  | 1458.5 | 6.878433704
1201.599976 | 0.0346304886 |  | 0.01727856509 |  | 0.02826172858 |  | 0.0198934339 |  | 0.01858017594 |  | 1458 | 6.960175514
1201.5 | 0.0319753848 |  | 0.02098720148 |  | 0.02854877152 |  | 0.02949055843 |  | 0.02082516253 |  | 1457.5 | 6.886693001
1201.400024 | 0.04298245907 |  | 0.03459659219 |  | 0.03681793064 |  | 0.02832104266 |  | 0.02979192883 |  | 1457 | 6.986791134
1201.300049 | 0.0407586582 |  | 0.02470917627 |  | 0.0261211209 |  | 0.02861142531 |  | 0.02942822687 |  | 1456.5 | 6.93042326
1201.199951 | 0.03214108944 |  | 0.02953816205 |  | 0.03200065717 |  | 0.03440376744 |  | 0.02621866018 |  | 1456 | 6.911993027
1201.099976 | 0.04677360505 |  | 0.02227504738 |  | 0.03703166917 |  | 0.03594712913 |  | 0.02936274372 |  | 1455.5 | 6.923484802
1201 | 0.05298430473 |  | 0.03434189782 |  | 0.04074444994 |  | 0.03217108175 |  | 0.03823843598 |  | 1455 | 7.000450611
1200.900024 | 0.04697649553 |  | 0.02970208973 |  | 0.04443662614 |  | 0.03700437024 |  | 0.04173448309 |  | 1454.5 | 6.986385822
1200.800049 | 0.05799169838 |  | 0.03936278075 |  | 0.03497770056 |  | 0.04559242353 |  | 0.03682909161 |  | 1454 | 6.995865822
1200.699951 | 0.051600568 |  | 0.03354424611 |  | 0.04901687056 |  | 0.04200364277 |  | 0.05193862692 |  | 1453.5 | 6.857738972
1200.599976 | 0.04859716445 |  | 0.04174083099 |  | 0.05684173852 |  | 0.0443719402 |  | 0.04953467101 |  | 1453 | 6.890573978
1200.5 | 0.058899533 |  | 0.03342844546 |  | 0.06153118983 |  | 0.05887388811 |  | 0.04904282838 |  | 1452.5 | 7.062975407
1200.400024 | 0.06048315018 |  | 0.03834818304 |  | 0.05169113353 |  | 0.05448852479 |  | 0.05589233339 |  | 1452 | 6.891871929
1200.300049 | 0.06271185726 |  | 0.03944648802 |  | 0.05069540814 |  | 0.05287840217 |  | 0.05891021714 |  | 1451.5 | 6.882898808
1200.199951 | 0.06522528082 |  | 0.0493641533 |  | 0.0640860796 |  | 0.06461665034 |  | 0.06355077773 |  | 1451 | 6.916480064
1200.099976 | 0.07277396321 |  | 0.05086737126 |  | 0.06673250347 |  | 0.06145860627 |  | 0.05894494057 |  | 1450.5 | 7.040142059
1200 | 0.08366773278 |  | 0.0568270795 |  | 0.07521916181 |  | 0.06288710237 |  | 0.07539436221 |  | 1450 | 6.972390652
1199.900024 | 0.08423769474 |  | 0.05504019931 |  | 0.05413153023 |  | 0.05874992907 |  | 0.06479888409 |  | 1449.5 | 7.076467514
1199.800049 | 0.09163226932 |  | 0.06909930706 |  | 0.06783549488 |  | 0.07020243257 |  | 0.07538376004 |  | 1449 | 6.972969055
1199.699951 | 0.08619239926 |  | 0.07257527858 |  | 0.06876707077 |  | 0.07356970012 |  | 0.07813235372 |  | 1448.5 | 7.025206089
1199.599976 | 0.1001764238 |  | 0.06841877103 |  | 0.076821886 |  | 0.08564872295 |  | 0.08488280326 |  | 1448 | 7.057731628
1199.5 | 0.1015583202 |  | 0.06972384453 |  | 0.08303191513 |  | 0.08641920239 |  | 0.09530288726 |  | 1447.5 | 7.027348518
1199.400024 | 0.1094335839 |  | 0.08518802375 |  | 0.08125308156 |  | 0.08839341253 |  | 0.09461956471 |  | 1447 | 6.96599865
1199.300049 | 0.1192971393 |  | 0.093481116 |  | 0.08870173246 |  | 0.08169142902 |  | 0.1056492999 |  | 1446.5 | 6.940595627
1199.199951 | 0.1332524121 |  | 0.09300988168 |  | 0.1001021862 |  | 0.1055085063 |  | 0.1101173908 |  | 1446 | 6.891206741
1199.099976 | 0.1347248703 |  | 0.1000191569 |  | 0.1074945778 |  | 0.1141491085 |  | 0.1219285876 |  | 1445.5 | 6.958168507
1199 | 0.1427562088 |  | 0.09730733931 |  | 0.1144511625 |  | 0.1051709428 |  | 0.1263145208 |  | 1445 | 7.036516666
1198.900024 | 0.1578161418 |  | 0.09609773755 |  | 0.1244552433 |  | 0.1176777557 |  | 0.1293538213 |  | 1444.5 | 7.023001671
1198.800049 | 0.1734211743 |  | 0.1109668538 |  | 0.1292363107 |  | 0.129049778 |  | 0.1340772659 |  | 1444 | 7.01377058
1198.699951 | 0.1737394929 |  | 0.1233127192 |  | 0.1415854841 |  | 0.1506471187 |  | 0.1500894576 |  | 1443.5 | 6.986758232
1198.599976 | 0.1857163459 |  | 0.1270569712 |  | 0.1452029496 |  | 0.1549818218 |  | 0.1632914543 |  | 1443 | 6.944524765
1198.5 | 0.1971514225 |  | 0.1370197237 |  | 0.1529242247 |  | 0.1614480764 |  | 0.1747533232 |  | 1442.5 | 6.891742229
1198.400024 | 0.2157844901 |  | 0.142663449 |  | 0.1746879369 |  | 0.1771901995 |  | 0.1812452972 |  | 1442 | 6.962437153
1198.300049 | 0.2241887897 |  | 0.1562446058 |  | 0.1868712157 |  | 0.1818273067 |  | 0.1995200068 |  | 1441.5 | 6.883631229
1198.199951 | 0.2547561824 |  | 0.1642792672 |  | 0.1976763308 |  | 0.1974035352 |  | 0.2075130045 |  | 1441 | 6.962296009
1198.099976 | 0.2722947001 |  | 0.1735305488 |  | 0.2124964446 |  | 0.2123107016 |  | 0.2210761905 |  | 1440.5 | 6.930177212
1198 | 0.2945142686 |  | 0.1898281872 |  | 0.2297917306 |  | 0.2330954224 |  | 0.2386740893 |  | 1440 | 7.039839745
1197.900024 | 0.3179736733 |  | 0.1998051703 |  | 0.2420801669 |  | 0.2517301142 |  | 0.2600520253 |  | 1439.5 | 6.952474117
1197.800049 | 0.3390615582 |  | 0.2062744498 |  | 0.2601668537 |  | 0.2605047822 |  | 0.2850325406 |  | 1439 | 6.859272003
1197.699951 | 0.3578048348 |  | 0.236863032 |  | 0.2815099955 |  | 0.282925427 |  | 0.3122581542 |  | 1438.5 | 6.905254364
1197.599976 | 0.3866432309 |  | 0.2432967722 |  | 0.3016563356 |  | 0.2996906042 |  | 0.3357090652 |  | 1438 | 6.926215649
1197.5 | 0.4245313406 |  | 0.2654826045 |  | 0.3272812963 |  | 0.3390507698 |  | 0.3467253745 |  | 1437.5 | 6.832562923
1197.400024 | 0.4554387331 |  | 0.2851369381 |  | 0.3599563837 |  | 0.362611413 |  | 0.3827306032 |  | 1437 | 6.854014397
1197.300049 | 0.483433485 |  | 0.3109825552 |  | 0.3788532317 |  | 0.384865284 |  | 0.4102899134 |  | 1436.5 | 6.798244953
1197.199951 | 0.5286017656 |  | 0.3215111196 |  | 0.4034185708 |  | 0.4099465013 |  | 0.4346438348 |  | 1436 | 6.797637939
1197.099976 | 0.5772047043 |  | 0.3517207205 |  | 0.4475858212 |  | 0.4431508482 |  | 0.4712064266 |  | 1435.5 | 6.817231655
1197 | 0.6288953424 |  | 0.3880706728 |  | 0.4826596975 |  | 0.4875639081 |  | 0.5160477757 |  | 1435 | 6.788971424
1196.900024 | 0.6775934696 |  | 0.4039106369 |  | 0.5189203024 |  | 0.5252655149 |  | 0.5630498528 |  | 1434.5 | 6.718319416
1196.800049 | 0.7373208404 |  | 0.4453489184 |  | 0.5617697835 |  | 0.57185179 |  | 0.6153184175 |  | 1434 | 6.821341038
1196.699951 | 0.7979126573 |  | 0.4689165056 |  | 0.6073886156 |  | 0.6129251122 |  | 0.6527380943 |  | 1433.5 | 6.785034657
1196.599976 | 0.8788767457 |  | 0.5169865489 |  | 0.6689996123 |  | 0.6727090478 |  | 0.7194567323 |  | 1433 | 6.767982483
1196.5 | 0.9640077353 |  | 0.5705159903 |  | 0.7303498983 |  | 0.7346339822 |  | 0.7855032682 |  | 1432.5 | 6.737587452
1196.400024 | 1.035858631 |  | 0.607786119 |  | 0.7962384224 |  | 0.808521986 |  | 0.8512898088 |  | 1432 | 6.682450771
1196.300049 | 1.116047382 |  | 0.6609255672 |  | 0.8535042405 |  | 0.8727813959 |  | 0.9102684259 |  | 1431.5 | 6.673753262
1196.199951 | 1.231908083 |  | 0.7225117087 |  | 0.9404211044 |  | 0.949534297 |  | 1.016120076 |  | 1431 | 6.685163021
1196.099976 | 1.356720328 |  | 0.7911844254 |  | 1.024487376 |  | 1.039294481 |  | 1.117633343 |  | 1430.5 | 6.594174862
1196 | 1.463873982 |  | 0.8635279536 |  | 1.120713949 |  | 1.128735304 |  | 1.212649941 |  | 1430 | 6.608932495
1195.900024 | 1.587240577 |  | 0.9244322777 |  | 1.202260375 |  | 1.225472808 |  | 1.30292213 |  | 1429.5 | 6.518280506
1195.800049 | 1.742460012 |  | 1.007769108 |  | 1.315213442 |  | 1.346359372 |  | 1.417734623 |  | 1429 | 6.526909351
1195.699951 | 1.926208854 |  | 1.111063957 |  | 1.459798098 |  | 1.478202224 |  | 1.567973733 |  | 1428.5 | 6.461906433
1195.599976 | 2.106361389 |  | 1.213569283 |  | 1.583186507 |  | 1.618994713 |  | 1.723041058 |  | 1428 | 6.46860218
1195.5 | 2.298372507 |  | 1.31133759 |  | 1.72030592 |  | 1.749269485 |  | 1.872917652 |  | 1427.5 | 6.491793156
1195.400024 | 2.502150536 |  | 1.431112528 |  | 1.878349662 |  | 1.908290029 |  | 2.05634737 |  | 1427 | 6.452785492
1195.300049 | 2.826586246 |  | 1.597330332 |  | 2.104696751 |  | 2.136407137 |  | 2.296764374 |  | 1426.5 | 6.396173
1195.199951 | 3.09400034 |  | 1.738351226 |  | 2.308891535 |  | 2.35046196 |  | 2.536395311 |  | 1426 | 6.364479542
1195.099976 | 3.39999485 |  | 1.895709157 |  | 2.513577938 |  | 2.583752871 |  | 2.77700901 |  | 1425.5 | 6.280054092
1195 | 3.728613615 |  | 2.077724695 |  | 2.756812334 |  | 2.819242239 |  | 3.034304619 |  | 1425 | 6.280390263
1194.900024 | 4.191064835 |  | 2.330500364 |  | 3.09594655 |  | 3.154776573 |  | 3.381162405 |  | 1424.5 | 6.232546329
1194.800049 | 4.673493862 |  | 2.581720591 |  | 3.442866802 |  | 3.511697531 |  | 3.779792309 |  | 1424 | 6.238538742
1194.699951 | 5.114051819 |  | 2.821002007 |  | 3.767901182 |  | 3.864374399 |  | 4.183827877 |  | 1423.5 | 6.174753189
1194.599976 | 5.641588211 |  | 3.094188213 |  | 4.132529736 |  | 4.260812759 |  | 4.589896202 |  | 1423 | 6.128110409
1194.5 | 6.31931591 |  | 3.449163198 |  | 4.626482964 |  | 4.72322607 |  | 5.115020752 |  | 1422.5 | 6.096932888
1194.400024 | 7.041868687 |  | 3.844740868 |  | 5.158189774 |  | 5.251297474 |  | 5.696178436 |  | 1422 | 6.083772182
1194.300049 | 7.79851675 |  | 4.232974529 |  | 5.710805893 |  | 5.867773056 |  | 6.343869209 |  | 1421.5 | 6.042707443
1194.199951 | 8.594355583 |  | 4.661486149 |  | 6.345486641 |  | 6.476525784 |  | 7.032764912 |  | 1421 | 5.996909142
1194.099976 | 9.496070862 |  | 5.103683949 |  | 6.986059189 |  | 7.152019501 |  | 7.753216267 |  | 1420.5 | 5.964975357
1194 | 10.77872372 |  | 5.790834427 |  | 7.938352108 |  | 8.06712532 |  | 8.758036613 |  | 1420 | 5.909823418
1193.900024 | 11.92619896 |  | 6.416325092 |  | 8.795830727 |  | 9.016061783 |  | 9.738135338 |  | 1419.5 | 5.898419857
1193.800049 | 13.14259624 |  | 7.057395458 |  | 9.676590919 |  | 9.967211723 |  | 10.84703541 |  | 1419 | 5.874612808
1193.699951 | 14.5708065 |  | 7.814714432 |  | 10.7721014 |  | 11.0162487 |  | 11.97404385 |  | 1418.5 | 5.837543964
1193.599976 | 16.50547409 |  | 8.925051689 |  | 12.22685623 |  | 12.48407555 |  | 13.51612663 |  | 1418 | 5.813354969
1193.5 | 18.25404358 |  | 9.883543968 |  | 13.54014683 |  | 13.97334766 |  | 15.00154305 |  | 1417.5 | 5.779261112
1193.400024 | 20.1206398 |  | 10.94408512 |  | 15.11514759 |  | 15.44374657 |  | 16.83857536 |  | 1417 | 5.755861759
1193.300049 | 22.25642776 |  | 12.11500168 |  | 16.67228127 |  | 17.11594391 |  | 18.61026192 |  | 1416.5 | 5.747463226
1193.199951 | 24.71486092 |  | 13.5291872 |  | 18.68914986 |  | 19.03943825 |  | 20.61949539 |  | 1416 | 5.714766502
1193.099976 | 27.59584999 |  | 15.35437584 |  | 21.0677681 |  | 21.5961895 |  | 23.32874489 |  | 1415.5 | 5.698843002
1193 | 30.18743706 |  | 16.88935471 |  | 23.26123047 |  | 23.83171844 |  | 25.75882721 |  | 1415 | 5.681295872
1192.900024 | 33.06774521 |  | 18.7042408 |  | 25.59057426 |  | 26.17015839 |  | 28.27145767 |  | 1414.5 | 5.670541286
1192.800049 | 36.31599045 |  | 20.96561432 |  | 28.41506958 |  | 28.96393013 |  | 31.17878723 |  | 1414 | 5.657161236
1192.699951 | 39.81803513 |  | 23.54042816 |  | 31.80241585 |  | 32.28236008 |  | 34.56411743 |  | 1413.5 | 5.637115002
1192.599976 | 43.36497879 |  | 26.12022209 |  | 34.86810303 |  | 35.62773514 |  | 38.16027069 |  | 1413 | 5.633481026
1192.5 | 46.73763657 |  | 28.56797028 |  | 38.01969147 |  | 38.64983749 |  | 41.45456696 |  | 1412.5 | 5.62586689
1192.400024 | 49.93071747 |  | 31.16772461 |  | 41.0670433 |  | 41.62519455 |  | 44.5372467 |  | 1412 | 5.612849236
1192.300049 | 54.30509567 |  | 34.88249588 |  | 45.35209656 |  | 45.82293701 |  | 48.91062546 |  | 1411.5 | 5.609251022
1192.199951 | 57.89284134 |  | 38.28842926 |  | 49.24986267 |  | 49.64389801 |  | 52.86784744 |  | 1411 | 5.602071762
1192.099976 | 61.18841171 |  | 41.38458633 |  | 52.57057953 |  | 52.95819092 |  | 56.36005402 |  | 1410.5 | 5.598641396
1192 | 64.73522949 |  | 44.79624176 |  | 56.26487732 |  | 56.45431137 |  | 59.80231094 |  | 1410 | 5.59975481
1191.900024 | 68.37976074 |  | 48.97853088 |  | 60.43411636 |  | 60.38968658 |  | 63.73050308 |  | 1409.5 | 5.597625256
1191.800049 | 71.59999084 |  | 53.00494003 |  | 64.19352722 |  | 64.04351807 |  | 67.39163971 |  | 1409 | 5.587049961
1191.699951 | 74.61247253 |  | 56.37042618 |  | 67.44651794 |  | 67.4131012 |  | 70.88572693 |  | 1408.5 | 5.58589077
1191.599976 | 77.26959229 |  | 60.02325439 |  | 70.65366364 |  | 70.53075409 |  | 73.68655396 |  | 1408 | 5.577643394
1191.5 | 79.68978119 |  | 63.46989822 |  | 73.72147369 |  | 73.43489075 |  | 76.47070313 |  | 1407.5 | 5.576762676
1191.400024 | 82.60317993 |  | 67.67416382 |  | 77.42691803 |  | 76.84178925 |  | 79.64163208 |  | 1407 | 5.56967783
1191.300049 | 84.49212646 |  | 70.65602875 |  | 79.69260406 |  | 79.36365509 |  | 82.12765503 |  | 1406.5 | 5.563467026
1191.199951 | 86.28894806 |  | 73.84187317 |  | 82.20206451 |  | 81.6111908 |  | 84.18366241 |  | 1406 | 5.560569286
1191.099976 | 87.82381439 |  | 76.71164703 |  | 84.44173431 |  | 83.65692902 |  | 85.99720001 |  | 1405.5 | 5.561986923
1191 | 89.49951172 |  | 79.81123352 |  | 86.55397797 |  | 85.77868652 |  | 87.87182617 |  | 1405 | 5.548740864
1190.900024 | 90.72241974 |  | 82.1140976 |  | 88.20335388 |  | 87.44327545 |  | 89.41766357 |  | 1404.5 | 5.538415432
1190.800049 | 91.65475464 |  | 84.20866394 |  | 89.53529358 |  | 88.84860229 |  | 90.58081055 |  | 1404 | 5.533491611
1190.699951 | 92.47335052 |  | 86.01309204 |  | 90.74568176 |  | 89.99601746 |  | 91.49471283 |  | 1403.5 | 5.526304722
1190.599976 | 93.58326721 |  | 87.84570313 |  | 91.85916901 |  | 91.16603851 |  | 92.46091461 |  | 1403 | 5.512238979
1190.5 | 94.1627655 |  | 89.28894043 |  | 92.88468933 |  | 92.1264267 |  | 93.4104538 |  | 1402.5 | 5.504342079
1190.400024 | 94.63142395 |  | 90.46180725 |  | 93.7388382 |  | 93.01399994 |  | 93.94757843 |  | 1402 | 5.495171547
1190.300049 | 95.03817749 |  | 91.53977966 |  | 94.28674316 |  | 93.72233582 |  | 94.44815826 |  | 1401.5 | 5.48829937
1190.199951 | 95.47585297 |  | 92.47355652 |  | 94.69817352 |  | 94.23347473 |  | 94.94807434 |  | 1401 | 5.477827549
1190.099976 | 95.5442276 |  | 93.38951874 |  | 95.13715363 |  | 94.61754608 |  | 95.20307922 |  | 1400.5 | 5.479310036
1190 | 95.81978607 |  | 93.98432159 |  | 95.33238983 |  | 94.998703 |  | 95.32575989 |  | 1400 | 5.469665527
1189.900024 | 96.00643158 |  | 94.54006195 |  | 95.6456604 |  | 95.17963409 |  | 95.68746185 |  | 1399.5 | 5.468142986
1189.800049 | 96.05106354 |  | 94.92102814 |  | 95.76891327 |  | 95.49727631 |  | 95.80038452 |  | 1399 | 5.465609074
1189.699951 | 96.15861511 |  | 95.14704132 |  | 95.96725464 |  | 95.67340851 |  | 95.90254211 |  | 1398.5 | 5.461380959
1189.599976 | 96.31491089 |  | 95.43458557 |  | 96.11332703 |  | 95.75341034 |  | 96.00406647 |  | 1398 | 5.462302208
1189.5 | 96.25411224 |  | 95.72232819 |  | 96.108284 |  | 95.85762787 |  | 96.07467651 |  | 1397.5 | 5.466590881
1189.400024 | 96.35832977 |  | 95.84820557 |  | 96.2603302 |  | 95.88088226 |  | 96.18164063 |  | 1397 | 5.47636795
1189.300049 | 96.31651306 |  | 95.89286041 |  | 96.20141602 |  | 96.06478882 |  | 96.18299103 |  | 1396.5 | 5.481402874
1189.199951 | 96.42861938 |  | 96.04550934 |  | 96.26371765 |  | 96.09213257 |  | 96.19934082 |  | 1396 | 5.496459484
1189.099976 | 96.43164063 |  | 96.01665497 |  | 96.29382324 |  | 96.19625854 |  | 96.27164459 |  | 1395.5 | 5.509789944
1189 | 96.49700165 |  | 96.15904236 |  | 96.3325882 |  | 96.15937042 |  | 96.27857971 |  | 1395 | 5.528157711
1188.900024 | 96.36634827 |  | 96.21117401 |  | 96.29096222 |  | 96.16474152 |  | 96.32286072 |  | 1394.5 | 5.536500931
1188.800049 | 96.48712921 |  | 96.29618073 |  | 96.32707977 |  | 96.21047974 |  | 96.34696198 |  | 1394 | 5.555140495
1188.699951 | 96.41570282 |  | 96.24702454 |  | 96.35269928 |  | 96.21999359 |  | 96.39595795 |  | 1393.5 | 5.572907448
1188.599976 | 96.46221161 |  | 96.23287964 |  | 96.34490204 |  | 96.17276001 |  | 96.37804413 |  | 1393 | 5.597390652
1188.5 | 96.41410828 |  | 96.33640289 |  | 96.33269501 |  | 96.28425598 |  | 96.4021225 |  | 1392.5 | 5.623802662
1188.400024 | 96.45069122 |  | 96.41714478 |  | 96.37580109 |  | 96.34758759 |  | 96.49214172 |  | 1392 | 5.651103973
1188.300049 | 96.45775604 |  | 96.39258575 |  | 96.37237549 |  | 96.27684021 |  | 96.54220581 |  | 1391.5 | 5.671590328
1188.199951 | 96.44497681 |  | 96.30780029 |  | 96.30743408 |  | 96.36516571 |  | 96.48574829 |  | 1391 | 5.69855547
1188.099976 | 96.44050598 |  | 96.40776825 |  | 96.39902496 |  | 96.23525238 |  | 96.50272369 |  | 1390.5 | 5.716819763
1188 | 96.41297913 |  | 96.51772308 |  | 96.32279205 |  | 96.3131485 |  | 96.44918823 |  | 1390 | 5.747977257
1187.900024 | 96.43232727 |  | 96.4058609 |  | 96.41384125 |  | 96.29629517 |  | 96.53346252 |  | 1389.5 | 5.778265476
1187.800049 | 96.43029785 |  | 96.41863251 |  | 96.35604858 |  | 96.2882309 |  | 96.62739563 |  | 1389 | 5.796010017
1187.699951 | 96.36800385 |  | 96.36558533 |  | 96.36577606 |  | 96.31986237 |  | 96.45287323 |  | 1388.5 | 5.816322803
1187.599976 | 96.40171814 |  | 96.58020782 |  | 96.34526825 |  | 96.28598785 |  | 96.5973587 |  | 1388 | 5.8424716
1187.5 | 96.47945404 |  | 96.47345734 |  | 96.4567337 |  | 96.38448334 |  | 96.63720703 |  | 1387.5 | 5.855698586
1187.400024 | 96.55504608 |  | 96.3667984 |  | 96.35362244 |  | 96.34319305 |  | 96.6071167 |  | 1387 | 5.878942966
1187.300049 | 96.41155243 |  | 96.54468536 |  | 96.28643036 |  | 96.37995911 |  | 96.59411621 |  | 1386.5 | 5.864971638
1187.199951 | 96.40594482 |  | 96.59801483 |  | 96.41094208 |  | 96.36962128 |  | 96.57611084 |  | 1386 | 5.884882927
1187.099976 | 96.46517944 |  | 96.64883423 |  | 96.3054657 |  | 96.37763977 |  | 96.63074493 |  | 1385.5 | 5.877476692
1187 | 96.45594788 |  | 96.5875473 |  | 96.39046478 |  | 96.35565186 |  | 96.63264465 |  | 1385 | 5.879889488
1186.900024 | 96.43317413 |  | 96.46038818 |  | 96.31780243 |  | 96.32657623 |  | 96.55659485 |  | 1384.5 | 5.870420933
1186.800049 | 96.49524689 |  | 96.57254791 |  | 96.30751801 |  | 96.26570892 |  | 96.58969879 |  | 1384 | 5.840679169
1186.699951 | 96.46478271 |  | 96.65738678 |  | 96.34985352 |  | 96.35887146 |  | 96.60742188 |  | 1383.5 | 5.815856457
1186.599976 | 96.37342834 |  | 96.55797577 |  | 96.32389069 |  | 96.32211304 |  | 96.5151825 |  | 1383 | 5.76547575
1186.5 | 96.42313385 |  | 96.52302551 |  | 96.32077789 |  | 96.33901978 |  | 96.60532379 |  | 1382.5 | 5.728849888
1186.400024 | 96.25747681 |  | 96.43602753 |  | 96.18487549 |  | 96.20052338 |  | 96.58398438 |  | 1382 | 5.687715054
1186.300049 | 96.3365097 |  | 96.524086 |  | 96.22168732 |  | 96.18095398 |  | 96.49711609 |  | 1381.5 | 5.639276505
1186.199951 | 96.49404144 |  | 96.57967377 |  | 96.27201843 |  | 96.27578735 |  | 96.62817383 |  | 1381 | 5.603122234
1186.099976 | 96.41848755 |  | 96.51184845 |  | 96.24169922 |  | 96.26223755 |  | 96.5317688 |  | 1380.5 | 5.564416885
1186 | 96.28108978 |  | 96.48873901 |  | 96.24916077 |  | 96.37204742 |  | 96.55912781 |  | 1380 | 5.527968407
1185.900024 | 96.35356903 |  | 96.53968811 |  | 96.26191711 |  | 96.18495178 |  | 96.5491333 |  | 1379.5 | 5.500599861
1185.800049 | 96.35958862 |  | 96.522995 |  | 96.25683594 |  | 96.35193634 |  | 96.55050659 |  | 1379 | 5.471325397
1185.699951 | 96.34615326 |  | 96.47291565 |  | 96.24515533 |  | 96.27931213 |  | 96.58695221 |  | 1378.5 | 5.452674389
1185.599976 | 96.33259583 |  | 96.52055359 |  | 96.21839905 |  | 96.26967621 |  | 96.50064087 |  | 1378 | 5.428018093
1185.5 | 96.18665314 |  | 96.51387024 |  | 96.21242523 |  | 96.15880585 |  | 96.51992798 |  | 1377.5 | 5.41746664
1185.400024 | 96.22136688 |  | 96.54156494 |  | 96.25379944 |  | 96.19604492 |  | 96.54691315 |  | 1377 | 5.40728569
1185.300049 | 96.1520462 |  | 96.63252258 |  | 96.2532196 |  | 96.2819519 |  | 96.53282166 |  | 1376.5 | 5.395427227
1185.199951 | 96.19748688 |  | 96.38034821 |  | 96.21638489 |  | 96.20692444 |  | 96.52285767 |  | 1376 | 5.397047043
1185.099976 | 96.21264648 |  | 96.47329712 |  | 96.24199677 |  | 96.30674744 |  | 96.55426788 |  | 1375.5 | 5.39597559
1185 | 96.14299774 |  | 96.47826385 |  | 96.17861938 |  | 96.23430634 |  | 96.49610901 |  | 1375 | 5.410460949
1184.900024 | 96.13981628 |  | 96.51298523 |  | 96.24459076 |  | 96.19761658 |  | 96.54722595 |  | 1374.5 | 5.428207397
1184.800049 | 96.12672424 |  | 96.39854431 |  | 96.17092896 |  | 96.17935181 |  | 96.40797424 |  | 1374 | 5.449524403
1184.699951 | 96.02189636 |  | 96.44161987 |  | 96.2322998 |  | 96.23888397 |  | 96.46562958 |  | 1373.5 | 5.489881039
1184.599976 | 96.14065552 |  | 96.47434998 |  | 96.30401611 |  | 96.24494934 |  | 96.56313324 |  | 1373 | 5.520666122
1184.5 | 96.17108917 |  | 96.56317139 |  | 96.31368256 |  | 96.2664566 |  | 96.54689789 |  | 1372.5 | 5.565757751
1184.400024 | 96.13401794 |  | 96.52500916 |  | 96.2805481 |  | 96.30452728 |  | 96.54502869 |  | 1372 | 5.615265846
1184.300049 | 96.17988586 |  | 96.43932343 |  | 96.27770233 |  | 96.32389832 |  | 96.50469208 |  | 1371.5 | 5.660721779
1184.199951 | 96.05599976 |  | 96.32078552 |  | 96.23182678 |  | 96.24784088 |  | 96.41834259 |  | 1371 | 5.721859932
1184.099976 | 96.28993225 |  | 96.47607422 |  | 96.32122803 |  | 96.33039856 |  | 96.49694824 |  | 1370.5 | 5.791369438
1184 | 96.21736908 |  | 96.49042511 |  | 96.27616119 |  | 96.13977051 |  | 96.35131073 |  | 1370 | 5.869886875
1183.900024 | 96.09671021 |  | 96.54455566 |  | 96.26358032 |  | 96.26649475 |  | 96.34535217 |  | 1369.5 | 5.949883461
1183.800049 | 96.14395142 |  | 96.35821533 |  | 96.25138855 |  | 96.12498474 |  | 96.31378937 |  | 1369 | 6.031078815
1183.699951 | 96.08673859 |  | 96.34288788 |  | 96.14811707 |  | 96.06076813 |  | 96.15606689 |  | 1368.5 | 6.140594006
1183.599976 | 95.9725647 |  | 96.25502777 |  | 96.13303375 |  | 95.98954773 |  | 96.03742981 |  | 1368 | 6.267836094
1183.5 | 95.93215942 |  | 96.25954437 |  | 95.93694305 |  | 95.82519531 |  | 95.86951447 |  | 1367.5 | 6.37575388
1183.400024 | 95.68370819 |  | 96.26454163 |  | 95.76335907 |  | 95.62817383 |  | 95.51662445 |  | 1367 | 6.497728825
1183.300049 | 95.44034576 |  | 96.14751434 |  | 95.58305359 |  | 95.4315567 |  | 95.33633423 |  | 1366.5 | 6.565311909
1183.199951 | 94.86965942 |  | 96.02264404 |  | 95.29811096 |  | 95.06378937 |  | 94.81046295 |  | 1366 | 6.699257851
1183.099976 | 94.40396881 |  | 95.84588623 |  | 94.81378937 |  | 94.55379486 |  | 94.32741547 |  | 1365.5 | 6.909573555
1183 | 93.81728363 |  | 95.45959473 |  | 94.33782959 |  | 93.94939423 |  | 93.72795105 |  | 1365 | 6.849446297
1182.900024 | 92.99668121 |  | 95.18747711 |  | 93.71947479 |  | 93.35598755 |  | 92.98826599 |  | 1364.5 | 6.875031471
1182.800049 | 91.65122223 |  | 94.73070526 |  | 92.81861115 |  | 92.43466949 |  | 91.87072754 |  | 1364 | 7.088816643
1182.699951 | 90.23455048 |  | 94.2618103 |  | 91.93961334 |  | 91.35720825 |  | 90.45070648 |  | 1363.5 | 7.198823452
1182.599976 | 88.67960358 |  | 93.72010803 |  | 90.58441925 |  | 89.98706055 |  | 89.18408203 |  | 1363 | 7.164018154
1182.5 | 86.96213531 |  | 92.95497894 |  | 89.27627563 |  | 88.6115799 |  | 87.71826172 |  | 1362.5 | 7.167160988
1182.400024 | 84.64926147 |  | 91.7261734 |  | 87.49050903 |  | 86.76370239 |  | 85.75031281 |  | 1362 | 7.217755795
1182.300049 | 82.00717926 |  | 90.39754486 |  | 85.4930954 |  | 84.708992 |  | 83.55110931 |  | 1361.5 | 7.318372726
1182.199951 | 79.4962616 |  | 88.98040009 |  | 83.3132782 |  | 82.47188568 |  | 81.25048065 |  | 1361 | 7.069347382
1182.099976 | 76.54542542 |  | 87.4726944 |  | 81.15187073 |  | 80.09753418 |  | 78.66653442 |  | 1360.5 | 7.139834404
1182 | 73.49565887 |  | 85.74388885 |  | 78.72771454 |  | 77.68690491 |  | 76.12268066 |  | 1360 | 7.249870777
1181.900024 | 69.06632996 |  | 83.00621796 |  | 74.97924805 |  | 74.0929184 |  | 72.10183716 |  | 1359.5 | 7.180682659
1181.800049 | 65.41822815 |  | 80.73001862 |  | 71.85070801 |  | 70.87134552 |  | 68.55448914 |  | 1359 | 7.112188816
1181.699951 | 62.0594101 |  | 78.3852005 |  | 68.84562683 |  | 67.86585236 |  | 65.79122162 |  | 1358.5 | 7.341061115
1181.599976 | 58.28983688 |  | 75.51506042 |  | 65.5714035 |  | 64.57356262 |  | 62.06587982 |  | 1358 | 7.148074627
1181.5 | 53.12687683 |  | 71.59409332 |  | 60.99570465 |  | 60.14797211 |  | 57.44930649 |  | 1357.5 | 7.41322422
1181.400024 | 49.6280365 |  | 68.48976898 |  | 57.25588226 |  | 56.54073334 |  | 53.84911728 |  | 1357 | 7.495224953
1181.300049 | 46.13537598 |  | 65.43063354 |  | 53.75548553 |  | 52.98122025 |  | 50.14004517 |  | 1356.5 | 7.284409523
1181.199951 | 42.58581543 |  | 61.8451767 |  | 50.21697235 |  | 49.65610123 |  | 46.73202515 |  | 1356 | 7.20256567
1181.099976 | 38.63896942 |  | 57.44885635 |  | 46.38602829 |  | 46.0668869 |  | 43.14133453 |  | 1355.5 | 7.39907074
1181 | 34.79192734 |  | 53.43851471 |  | 42.22454453 |  | 41.7659111 |  | 39.13564682 |  | 1355 | 7.168935299
1180.900024 | 32.01418686 |  | 50.32575226 |  | 39.19395447 |  | 38.81601715 |  | 36.03535461 |  | 1354.5 | 7.278673649
1180.800049 | 29.2006073 |  | 46.84076691 |  | 36.15311813 |  | 35.88399887 |  | 33.03443146 |  | 1354 | 7.583556652
1180.699951 | 26.48678398 |  | 43.19710541 |  | 33.18993378 |  | 32.99375534 |  | 30.28754616 |  | 1353.5 | 7.392543316
1180.599976 | 23.48195839 |  | 38.9940834 |  | 29.47757912 |  | 29.50358009 |  | 27.0320797 |  | 1353 | 7.397406101
1180.5 | 21.05237961 |  | 35.86348724 |  | 26.75588226 |  | 26.76700401 |  | 24.33081627 |  | 1352.5 | 7.439540386
1180.400024 | 19.12517929 |  | 32.96395874 |  | 24.42653465 |  | 24.43556404 |  | 22.15353012 |  | 1352 | 7.676139355
1180.300049 | 17.39644623 |  | 30.26041603 |  | 22.33652496 |  | 22.40146255 |  | 20.29696465 |  | 1351.5 | 7.38867569
1180.199951 | 15.12127209 |  | 26.9348259 |  | 19.62389374 |  | 19.8698864 |  | 17.83426476 |  | 1351 | 7.457423687
1180.099976 | 13.54640579 |  | 24.35054398 |  | 17.59217644 |  | 17.8320961 |  | 15.94048309 |  | 1350.5 | 7.441442013
1180 | 12.20916462 |  | 22.2593441 |  | 16.03372574 |  | 16.18352127 |  | 14.42567062 |  | 1350 | 7.69280529
1179.900024 | 10.97028828 |  | 20.15769005 |  | 14.56708908 |  | 14.66304779 |  | 13.05498505 |  | 1349.5 | 7.395252705
1179.800049 | 9.649236679 |  | 17.74392891 |  | 12.7706852 |  | 13.01857662 |  | 11.54309273 |  | 1349 | 7.343483925
1179.699951 | 8.559307098 |  | 15.91222286 |  | 11.33701229 |  | 11.60921669 |  | 10.23828411 |  | 1348.5 | 7.233482361
1179.599976 | 7.698857784 |  | 14.4115181 |  | 10.28629875 |  | 10.50295162 |  | 9.273790359 |  | 1348 | 7.108851433
1179.5 | 6.985535622 |  | 13.0266304 |  | 9.308113098 |  | 9.491799355 |  | 8.356898308 |  | 1347.5 | 7.383389473
1179.400024 | 6.188436031 |  | 11.64399529 |  | 8.287516594 |  | 8.527508736 |  | 7.478203773 |  | 1347 | 7.292142868
1179.300049 | 5.461901665 |  | 10.27072048 |  | 7.296761036 |  | 7.496566296 |  | 6.620638847 |  | 1346.5 | 7.345748425
1179.199951 | 4.921219826 |  | 9.265172958 |  | 6.59429884 |  | 6.752394199 |  | 5.935839653 |  | 1346 | 7.301692009
1179.099976 | 4.477357864 |  | 8.384417534 |  | 6.031031132 |  | 6.107617855 |  | 5.400693417 |  | 1345.5 | 7.29734087
1179 | 4.061609745 |  | 7.556190491 |  | 5.445432186 |  | 5.563993931 |  | 4.903085232 |  | 1345 | 7.79020071
1178.900024 | 3.598346949 |  | 6.713479996 |  | 4.839151859 |  | 4.949415684 |  | 4.389051914 |  | 1344.5 | 7.588590622
1178.800049 | 3.234787941 |  | 6.033380032 |  | 4.340437889 |  | 4.4338727 |  | 3.914358377 |  | 1344 | 7.043695927
1178.699951 | 2.922489643 |  | 5.431307316 |  | 3.92621541 |  | 4.02404356 |  | 3.531668425 |  | 1343.5 | 7.321074963
1178.599976 | 2.679915428 |  | 4.927464962 |  | 3.579938412 |  | 3.674422264 |  | 3.248599052 |  | 1343 | 7.287303448
1178.5 | 2.390757084 |  | 4.387926102 |  | 3.192750454 |  | 3.272375584 |  | 2.922286749 |  | 1342.5 | 7.461876869
1178.400024 | 2.123051882 |  | 3.908906221 |  | 2.85305953 |  | 2.919687986 |  | 2.600493193 |  | 1342 | 7.086892605
1178.300049 | 1.951808333 |  | 3.566763878 |  | 2.58661437 |  | 2.664797306 |  | 2.371934175 |  | 1341.5 | 7.298473835
1178.199951 | 1.781679273 |  | 3.235111713 |  | 2.352805376 |  | 2.402920961 |  | 2.163568974 |  | 1341 | 7.025580883
1178.099976 | 1.618604779 |  | 2.910833836 |  | 2.125096798 |  | 2.183722258 |  | 1.959091783 |  | 1340.5 | 7.239463806
1178 | 1.433340907 |  | 2.581401348 |  | 1.898879886 |  | 1.935307503 |  | 1.746040583 |  | 1340 | 7.069303513
1177.900024 | 1.303146362 |  | 2.33318305 |  | 1.727570415 |  | 1.754924059 |  | 1.581238389 |  | 1339.5 | 7.162695408
1177.800049 | 1.205882072 |  | 2.152556896 |  | 1.582241058 |  | 1.611782193 |  | 1.450338721 |  | 1339 | 7.256079197
1177.699951 | 1.094382524 |  | 1.944971323 |  | 1.446599364 |  | 1.476553321 |  | 1.334136724 |  | 1338.5 | 7.250461578
1177.599976 | 0.9921805859 |  | 1.744309783 |  | 1.295272589 |  | 1.317084074 |  | 1.194822311 |  | 1338 | 7.271928787
1177.5 | 0.9082617164 |  | 1.588586211 |  | 1.185361147 |  | 1.21886158 |  | 1.086775661 |  | 1337.5 | 7.129076481
1177.400024 | 0.8356306553 |  | 1.452136636 |  | 1.070642233 |  | 1.114107132 |  | 1.000792503 |  | 1337 | 7.247821331
1177.300049 | 0.7765266895 |  | 1.337430477 |  | 1.01302433 |  | 1.02767837 |  | 0.915653646 |  | 1336.5 | 7.162436962
1177.199951 | 0.7042939663 |  | 1.197280169 |  | 0.9072775245 |  | 0.9394880533 |  | 0.8332247138 |  | 1336 | 7.037113667
1177.099976 | 0.6372640729 |  | 1.078305364 |  | 0.8195120096 |  | 0.8535915017 |  | 0.7504736781 |  | 1335.5 | 7.239250183
1177 | 0.5996690392 |  | 0.9974350333 |  | 0.7570277452 |  | 0.779273808 |  | 0.7083771825 |  | 1335 | 7.050844193
1176.900024 | 0.547338903 |  | 0.9231506586 |  | 0.7031655908 |  | 0.7189653516 |  | 0.6601560116 |  | 1334.5 | 7.057800293
1176.800049 | 0.5037796497 |  | 0.8381677866 |  | 0.6346501112 |  | 0.6545351148 |  | 0.5855118632 |  | 1334 | 7.030040264
1176.699951 | 0.4666078389 |  | 0.7588629723 |  | 0.5844898224 |  | 0.5902934074 |  | 0.5421471596 |  | 1333.5 | 7.319336414
1176.599976 | 0.4236775041 |  | 0.687279284 |  | 0.5289342999 |  | 0.5472478867 |  | 0.4973434806 |  | 1333 | 7.13381815
1176.5 | 0.3919062316 |  | 0.6398788095 |  | 0.4934404492 |  | 0.5093399286 |  | 0.4609383643 |  | 1332.5 | 7.048575878
1176.400024 | 0.3581982553 |  | 0.5904176235 |  | 0.4584127069 |  | 0.4663147032 |  | 0.4266902208 |  | 1332 | 7.142198563
1176.300049 | 0.3237167597 |  | 0.5285688639 |  | 0.4143998027 |  | 0.4292880297 |  | 0.3834525347 |  | 1331.5 | 6.978214741
1176.199951 | 0.3028610349 |  | 0.484072268 |  | 0.3747741282 |  | 0.3887248039 |  | 0.3380900323 |  | 1331 | 6.941411018
1176.099976 | 0.2869227231 |  | 0.4458103776 |  | 0.3543558717 |  | 0.3692412972 |  | 0.3307732642 |  | 1330.5 | 6.96672678
1176 | 0.2660352588 |  | 0.4245009422 |  | 0.3239991367 |  | 0.3422986567 |  | 0.3038411736 |  | 1330 | 6.855167389
1175.900024 | 0.2352267951 |  | 0.3799269199 |  | 0.3041370213 |  | 0.3113936186 |  | 0.2804007828 |  | 1329.5 | 6.934907436
1175.800049 | 0.2216159999 |  | 0.3491002023 |  | 0.2806656957 |  | 0.2785473168 |  | 0.2532034814 |  | 1329 | 6.938149452
1175.699951 | 0.2082460821 |  | 0.3210789263 |  | 0.2575391233 |  | 0.2684436142 |  | 0.2472926676 |  | 1328.5 | 6.944345474
1175.599976 | 0.191006273 |  | 0.3087638617 |  | 0.2390536517 |  | 0.2448284477 |  | 0.2214916795 |  | 1328 | 7.070435047
1175.5 | 0.177415207 |  | 0.2754573822 |  | 0.2205594033 |  | 0.2222789973 |  | 0.206645295 |  | 1327.5 | 6.848668575
1175.400024 | 0.1601282656 |  | 0.25147295 |  | 0.2076676786 |  | 0.2027019113 |  | 0.1919725835 |  | 1327 | 6.950134754
1175.300049 | 0.1514733583 |  | 0.2342957109 |  | 0.1961387396 |  | 0.1929885894 |  | 0.1750968546 |  | 1326.5 | 6.908148289
1175.199951 | 0.1339201182 |  | 0.2179517895 |  | 0.187435925 |  | 0.1834179014 |  | 0.164663583 |  | 1326 | 6.781344414
1175.099976 | 0.1390678883 |  | 0.1972480267 |  | 0.1593679637 |  | 0.1678784639 |  | 0.1524460912 |  | 1325.5 | 6.806947708
1175 | 0.1283370703 |  | 0.1851639897 |  | 0.1476349384 |  | 0.1555769891 |  | 0.1448367685 |  | 1325 | 6.835040092
1174.900024 | 0.1183322147 |  | 0.1800307035 |  | 0.1380975991 |  | 0.1412978023 |  | 0.1288372278 |  | 1324.5 | 6.754575729
1174.800049 | 0.1088556349 |  | 0.1681655943 |  | 0.1379526854 |  | 0.1290076673 |  | 0.119002074 |  | 1324 | 6.778492451
1174.699951 | 0.08766774088 |  | 0.1514384598 |  | 0.1234169379 |  | 0.1400712579 |  | 0.1182658598 |  | 1323.5 | 6.907930374
1174.599976 | 0.07824476063 |  | 0.1315707862 |  | 0.1184108183 |  | 0.1118644029 |  | 0.1004484147 |  | 1323 | 6.72817421
1174.5 | 0.07625117898 |  | 0.1302262992 |  | 0.1094203442 |  | 0.1056822985 |  | 0.09203099459 |  | 1322.5 | 6.739867687
1174.400024 | 0.07137047499 |  | 0.1278581619 |  | 0.1021129861 |  | 0.08977819979 |  | 0.08496942371 |  | 1322 | 6.737010956
1174.300049 | 0.07382617146 |  | 0.1057890132 |  | 0.09473052621 |  | 0.0909967348 |  | 0.08964321017 |  | 1321.5 | 6.676269054
1174.199951 | 0.0749945268 |  | 0.09956438094 |  | 0.09346903861 |  | 0.08604636788 |  | 0.07229411602 |  | 1321 | 6.664239407
1174.099976 | 0.07137675583 |  | 0.09588864446 |  | 0.08124773949 |  | 0.0799774453 |  | 0.07507347316 |  | 1320.5 | 6.6516366
1174 | 0.06142720953 |  | 0.08970153332 |  | 0.07708977163 |  | 0.06764511019 |  | 0.07106237859 |  | 1320 | 6.658997536
1173.900024 | 0.05267146602 |  | 0.08114740252 |  | 0.06613200903 |  | 0.06868772209 |  | 0.06018486619 |  | 1319.5 | 6.548500061
1173.800049 | 0.05547964945 |  | 0.07630178332 |  | 0.07373593003 |  | 0.06896205246 |  | 0.06265662611 |  | 1319 | 6.601267815
1173.699951 | 0.04420033097 |  | 0.07756258547 |  | 0.06012121961 |  | 0.05534581095 |  | 0.04794999957 |  | 1318.5 | 6.579855919
1173.599976 | 0.04551005736 |  | 0.06979168206 |  | 0.05151568353 |  | 0.05517210066 |  | 0.06120451167 |  | 1318 | 6.629041672
1173.5 | 0.04913299903 |  | 0.05786879361 |  | 0.05511748046 |  | 0.05266436934 |  | 0.04537617043 |  | 1317.5 | 6.586970329
1173.400024 | 0.04435981065 |  | 0.06743452698 |  | 0.04556974769 |  | 0.04426420853 |  | 0.04807617888 |  | 1317 | 6.565309048
1173.300049 | 0.03434413299 |  | 0.07279089838 |  | 0.0514373593 |  | 0.05162226036 |  | 0.04789515957 |  | 1316.5 | 6.536998272
1173.199951 | 0.02459892072 |  | 0.05756107718 |  | 0.04794736207 |  | 0.04296795651 |  | 0.04884246737 |  | 1316 | 6.509843349
1173.099976 | 0.03805689514 |  | 0.04665067792 |  | 0.0342750214 |  | 0.03561686724 |  | 0.0319089368 |  | 1315.5 | 6.453506947
1173 | 0.03195885941 |  | 0.04928281531 |  | 0.05053398758 |  | 0.03571328521 |  | 0.03563796356 |  | 1315 | 6.49915266
1172.900024 | 0.02337124385 |  | 0.03804035112 |  | 0.03187410161 |  | 0.03689397126 |  | 0.04057398066 |  | 1314.5 | 6.421088219
1172.800049 | 0.03181351349 |  | 0.03692128137 |  | 0.03941613063 |  | 0.02935604937 |  | 0.03565699607 |  | 1314 | 6.444622993
1172.699951 | 0.03326354921 |  | 0.04296182096 |  | 0.02464840375 |  | 0.02951869741 |  | 0.02705524676 |  | 1313.5 | 6.399128914
1172.599976 | 0.02710738406 |  | 0.04309029132 |  | 0.02811962366 |  | 0.03429428861 |  | 0.02705978043 |  | 1313 | 6.41029644
1172.5 | 0.02695389464 |  | 0.04433963075 |  | 0.03575588763 |  | 0.0283363238 |  | 0.02337783016 |  | 1312.5 | 6.35168314
1172.400024 | 0.0184063185 |  | 0.03692423925 |  | 0.02077521756 |  | 0.01838206872 |  | 0.02581910603 |  | 1312 | 6.319934845
1172.300049 | 0.01591771655 |  | 0.02339769341 |  | 0.02812877111 |  | 0.02209315822 |  | 0.01598675549 |  | 1311.5 | 6.330357075
1172.199951 | 0.03069148771 |  | 0.02935124002 |  | 0.02215551585 |  | 0.02334543876 |  | 0.02585269138 |  | 1311 | 6.286324024
1172.099976 | 0.02591714077 |  | 0.02949638851 |  | 0.03204591572 |  | 0.02582853846 |  | 0.02464723401 |  | 1310.5 | 6.306930542
1172 | 0.01471343264 |  | 0.02462516725 |  | 0.0268641077 |  | 0.01965925097 |  | 0.02206034213 |  | 1310 | 6.276251793
1171.900024 | 0.01227967627 |  | 0.02463266626 |  | 0.02346725017 |  | 0.01350657083 |  | 0.01961855032 |  | 1309.5 | 6.254686832
1171.800049 | 0.01847600378 |  | 0.02336942405 |  | 0.02076928876 |  | 0.02209855989 |  | 0.01103837881 |  | 1309 | 6.229496479
1171.699951 | 0.007370682433 |  | 0.02453558333 |  | 0.0209116023 |  | 0.01351056155 |  | 0.02217395604 |  | 1308.5 | 6.194653034
1171.599976 | 0.01962116919 |  | 0.02701159939 |  | 0.01471455581 |  | 0.01228064764 |  | 0.01593764871 |  | 1308 | 6.182540417
1171.5 | 0.0172410924 |  | 0.01717257313 |  | 0.02205602452 |  | 0.02087593265 |  | 0.02090377361 |  | 1307.5 | 6.155487061
1171.400024 | 0.003692921484 |  | 0.01844580472 |  | 0.01721108332 |  | 0.01350000221 |  | 0.01966163702 |  | 1307 | 6.156738758
1171.300049 | 0.009847432375 |  | 0.02700357884 |  | 0.01966849156 |  | 0.01227358263 |  | 0.01474730484 |  | 1306.5 | 6.116482735
1171.199951 | 0.01969986223 |  | 0.01966960914 |  | 0.01598314568 |  | 0.01472752169 |  | 0.0135240946 |  | 1306 | 6.10165453
1171.099976 | 0.009848845191 |  | 0.01719796099 |  | 0.01721305959 |  | 0.008591733873 |  | 0.01966965012 |  | 1305.5 | 6.090646744
1171 | 0.01477428619 |  | 0.02701891586 |  | 0.009836883284 |  | 0.0110463649 |  | 0.01106486749 |  | 1305 | 6.068949223
1170.900024 | 0.01601457596 |  | 0.02210578695 |  | 0.01968509145 |  | 0.0196537748 |  | 0.01845304295 |  | 1304.5 | 6.037219524
1170.800049 | 0.01224340685 |  | 0.01473461557 |  | 0.01718908548 |  | 0.009836275131 |  | 0.01348732319 |  | 1304 | 6.022321701
1170.699951 | 0.0147465039 |  | 0.01106491499 |  | 0.01224690676 |  | 0.01845304295 |  | 0.004924211185 |  | 1303.5 | 6.005796432
1170.599976 | 0.01106269006 |  | 0.01842904277 |  | 0.009841533378 |  | 0.01228879858 |  | 0.009798719548 |  | 1303 | 5.981833935
1170.5 | 0.006132845767 |  | 0.01599112898 |  | 0.02204235829 |  | 0.01597660594 |  | 0.02092501521 |  | 1302.5 | 5.961840153
1170.400024 | 0.0110578835 |  | 0.0172330495 |  | 0.0147952484 |  | 0.002459156793 |  | 0.009810457937 |  | 1302 | 5.947883129
1170.300049 | 0.002457825933 |  | 0.01229321398 |  | 0.008559490554 |  | 0.009842313826 |  | 0.01109064091 |  | 1301.5 | 5.923243999
1170.199951 | 0.00368512189 |  | 0.007372358348 |  | 0.0110637648 |  | 0.01470201835 |  | 0.009818801656 |  | 1301 | 5.90171814
1170.099976 | 0.002457748633 |  | 0.004916103091 |  | 0.01598957926 |  | 0.003680499038 |  | 0.008593763225 |  | 1300.5 | 5.877749443
1170 | 0.002457647119 |  | 0.007376775611 |  | 0.00613222504 |  | 0.004906740505 |  | 0.01475003827 |  | 1300 | 5.865250587
1169.900024 | 0.01351741236 |  | 0.01229969598 |  | 0.01103518624 |  | -0.001226557186 |  | 0.002456713002 |  | 1299.5 | 5.84867239
1169.800049 | 0.009819426574 |  | 0.008607956581 |  | 0.003688157769 |  | 0.01104623172 |  | 0.001225780346 |  | 1299 | 5.820547104
1169.699951 | 0.01111072954 |  | 0.01722918265 |  | 0.004918416496 |  | -0.001226760331 |  | 0.002453627996 |  | 1298.5 | 5.802455425
1169.599976 | 0.01224109717 |  | 0.001229778863 |  | 0.008602918126 |  | 0.009806144983 |  | 0.00613146089 |  | 1298 | 5.77898407
1169.5 | 0.008604194969 |  | 0.01107177977 |  | 0.004921364132 |  | 0.001231457456 |  | 0.00738218287 |  | 1297.5 | 5.764151573
1169.400024 | 0.008613189682 |  | 0.007377061527 |  | 0.01352521777 |  | 0.00245072972 |  | 0.00368113583 |  | 1297 | 5.740385056
1169.300049 | 0.006152299233 |  | 0.004916392732 |  | 0.006150532048 |  | 0.007359440438 |  | 0.004912684672 |  | 1296.5 | 5.731458187
1169.199951 | 0.008609349839 |  | 0.01107078791 |  | 0.01105883531 |  | -0.002457742579 |  | 0.01230610348 |  | 1296 | 5.711766243
1169.099976 | 0.009812292643 |  | 0.009839292616 |  | 0.001225354499 |  | 0.008604095317 |  | 0.01230812911 |  | 1295.5 | 5.696889877
1169 | 0.002459717216 |  | 0.01721741632 |  | 0.01229748409 |  | 0 |  | 0.00983471144 |  | 1295 | 5.670669079
1168.900024 | 0.006132329348 |  | 0.009851401672 |  | 0.007350569591 |  | 0.007361691445 |  | 0.01105915941 |  | 1294.5 | 5.659716606
1168.800049 | 0.0098421406 |  | 0.002463850426 |  | 0.007382286247 |  | 0.007379542571 |  | 0.01105811168 |  | 1294 | 5.645830631
1168.699951 | -0.001228134846 |  | 0.01105216891 |  | 0.01104375441 |  | 0.006146215368 |  | 0.004918184597 |  | 1293.5 | 5.622427464
1168.599976 | 0.002459570998 |  | 0.01596754417 |  | 0.004916127771 |  | 0.004913557321 |  | 0.008607090451 |  | 1293 | 5.604322433
1168.5 | 0.004921549931 |  | -0.003680786816 |  | -0.001229488174 |  | 0.00614481559 |  | 0.006149796769 |  | 1292.5 | 5.595744133
1168.400024 | 0.007373715285 |  | 0.01350841206 |  | 0.001228243345 |  | 0.004920494277 |  | 0.002457963303 |  | 1292 | 5.583199501
1168.300049 | 0.001230191672 |  | 0.01228051074 |  | 0.01106414199 |  | -0.001229718793 |  | 0.007381699979 |  | 1291.5 | 5.570746422
1168.199951 | 0.004920719657 |  | 0.006138512399 |  | 0.01352575328 |  | 0.001226779423 |  | 0.004908556119 |  | 1291 | 5.558514595
1168.099976 | -0.002465217141 |  | 0.006136778276 |  | 0.008621009998 |  | 0.00491471542 |  | 0.003688699799 |  | 1290.5 | 5.544062138
1168 | 0.003677469678 |  | 0.002461701632 |  | 0.001221627695 |  | -0.006133214105 |  | 0.01350384671 |  | 1290 | 5.538415432
1167.900024 | 0.006146312226 |  | 0.001228713314 |  | 0.004912622739 |  | 0.004902450833 |  | 0.003680623136 |  | 1289.5 | 5.521744251
1167.800049 | 0.01101943757 |  | 0.003690953599 |  | 0.0036924507 |  | 0.006147792563 |  | 0.002459854819 |  | 1289 | 5.519689083
1167.699951 | 0.01107484661 |  | -0.002454563975 |  | 0 |  | 0 |  | 0.01104978472 |  | 1288.5 | 5.513103485
1167.599976 | 0.007359012496 |  | -0.002455999609 |  | 0.003686660435 |  | 0 |  | 0.004915953614 |  | 1288 | 5.514045238
1167.5 | 0.009875917807 |  | 0.003692956641 |  | 0.001227417844 |  | 0.004913505167 |  | 0.001230236958 |  | 1287.5 | 5.511711597
1167.400024 | 0.007364082616 |  | 0.003692934755 |  | 0.007366068661 |  | 0 |  | -0.00860789977 |  | 1287 | 5.500011921
1167.300049 | 0.008592997678 |  | 0.008626716211 |  | 0.01472427696 |  | 0.002462930279 |  | 0 |  | 1286.5 | 5.501566887
1167.199951 | 0.002460530261 |  | 0.01349880919 |  | 0 |  | 0.002452632412 |  | 0.002456877148 |  | 1286 | 5.504807949
1167.099976 | 0.004920141306 |  | -0.001228700625 |  | -0.002454610309 |  | 0.001226920402 |  | 0.006143160164 |  | 1285.5 | 5.512975693
1167 | 0.00246237684 |  | 0.002461477648 |  | 0.00492067961 |  | 0.006141627673 |  | -0.007379373536 |  | 1285 | 5.511085987
1166.900024 | 0 |  | 0.009833068587 |  | 0 |  | -0.00370478048 |  | -0.006154116243 |  | 1284.5 | 5.524849415
1166.800049 | 0.002459418494 |  | -0.001227586414 |  | 0.004910435993 |  | 0.007362811361 |  | 0.008609172888 |  | 1284 | 5.539061069
1166.699951 | 0.00490671536 |  | 0.00369910663 |  | 0.002445602324 |  | 0 |  | 0.006132504437 |  | 1283.5 | 5.547751427
1166.599976 | 0.009835040197 |  | -0.003683954012 |  | 0.003691137768 |  | 0.007378161419 |  | 0.003681744449 |  | 1283 | 5.559463978
1166.5 | 0.01106499508 |  | 0.007374648005 |  | 0.007398980204 |  | -0.002466460923 |  | -0.002464959165 |  | 1282.5 | 5.579165936
1166.400024 | -0.002459268551 |  | -0.001227208879 |  | -0.001224385109 |  | 0.003685193602 |  | 0 |  | 1282 | 5.603155136
1166.300049 | 0 |  | 0.008600852452 |  | 0 |  | 0.009811999276 |  | -0.002452530665 |  | 1281.5 | 5.628146172
1166.199951 | 0.003685534 |  | 0.008615930565 |  | 0.004917853046 |  | 0.003684539581 |  | 0.001226996537 |  | 1281 | 5.651301861
1166.099976 | 0.006142102182 |  | 0.00493460102 |  | 0.00122695521 |  | 0.00122832018 |  | 0.004914796911 |  | 1280.5 | 5.67659235
1166 | 0.006150810048 |  | 0.002456504619 |  | 0.009842395782 |  | -0.004923218396 |  | 0.001228720648 |  | 1280 | 5.710792542
1165.900024 | -0.003688292112 |  | 0.01227829792 |  | -0.009826811962 |  | 0.003682783805 |  | -0.003686885582 |  | 1279.5 | 5.740346432
1165.800049 | -0.002458744682 |  | 0.003682509065 |  | 0.001230190159 |  | -0.00615060702 |  | 0.00245953328 |  | 1279 | 5.77203989
1165.699951 | 0.009839864448 |  | 0.008618051186 |  | -0.00615369482 |  | 0.004923033062 |  | -0.001230417634 |  | 1278.5 | 5.810331345
1165.599976 | 0.004928196315 |  | 0.009830467403 |  | -0.002465168713 |  | 0.006163411308 |  | 0.006158011034 |  | 1278 | 5.844862461
1165.5 | 0.002472452354 |  | 0.003689019242 |  | 0.006154167932 |  | 0.008626487106 |  | 0.006171270274 |  | 1277.5 | 5.889199734
1165.400024 | 0.006146341097 |  | 0.002460500691 |  | 0.00490718754 |  | 2.218308168e-07 |  | -0.001223062864 |  | 1277 | 5.941225529
1165.300049 | 0.003678193316 |  | 0.007392081898 |  | 0.00492280256 |  | -0.006097010802 |  | 0 |  | 1276.5 | 5.989356518
1165.199951 | 0.002456828486 |  | 0.0111171212 |  | -0.002449421212 |  | -0.002456414746 |  | -0.00736197317 |  | 1276 | 6.047616482
1165.099976 | 0.004922862165 |  | -0.001226213761 |  | 0.001232124632 |  | 0.001234337687 |  | -0.002463275334 |  | 1275.5 | 6.10441494
1165 | 0.01477597281 |  | 0.01097839512 |  | -0.004912778269 |  | 0.007386125624 |  | -0.00246026204 |  | 1275 | 6.152314663
1164.900024 | 0.009838708676 |  | 0.007337427698 |  | -0.003684297903 |  | 0.003693262581 |  | -0.001225715037 |  | 1274.5 | 6.198234558
1164.800049 | 0.00859780889 |  | -0.001229814836 |  | 0.001227597706 |  | 0.006148746703 |  | 0.007358569652 |  | 1274 | 6.259721756
1164.699951 | 0.00122915511 |  | -0.004927622154 |  | 0.003685313975 |  | 0.001229570014 |  | -0.001229694579 |  | 1273.5 | 6.296164513
1164.599976 | 0.001229116227 |  | 0.004920060746 |  | -0.008597127162 |  | 0.009833254851 |  | 0.003684388939 |  | 1273 | 6.356159687
1164.5 | 0.003686234122 |  | 0.01228658389 |  | -0.009824869223 |  | -0.004915998783 |  | 0.002456312766 |  | 1272.5 | 6.378053188
1164.400024 | 0.003682371229 |  | -0.001227006083 |  | -0.001228804234 |  | 0.00736442022 |  | -0.004907784052 |  | 1272 | 6.45476675
1164.300049 | 0.007372804452 |  | -0.003687495599 |  | -0.0110620046 |  | 0.01106293686 |  | 0.00122839876 |  | 1271.5 | 6.468696117
1164.199951 | 0.003684257157 |  | -0.003684790805 |  | 0.002456801245 |  | 0.003685375908 |  | -0.007378093898 |  | 1271 | 6.502598763
1164.099976 | 0.002457383089 |  | 0.004913745448 |  | -0.009807476774 |  | 0.007374113891 |  | 0.001227870933 |  | 1270.5 | 6.525894642
1164 | 0.001228566864 |  | 0.003685215022 |  | -0.002456445713 |  | -0.008605586365 |  | 0.006141034886 |  | 1270 | 6.553462505
1163.900024 | 0 |  | 0.001228932757 |  | -0.007367061917 |  | 0.002459135605 |  | 0.002458031755 |  | 1269.5 | 6.608106136
1163.800049 | 0.001229492715 |  | 0.002458653878 |  | -0.004919075407 |  | 0 |  | -0.004915507045 |  | 1269 | 6.592099667
1163.699951 | 0.002457870636 |  | 0.006144126412 |  | 0.001228463021 |  | 0.007376276888 |  | -0.007374284789 |  | 1268.5 | 6.694214821
1163.599976 | 0 |  | 0.002457396593 |  | -0.006154627074 |  | -0.002460510237 |  | 0.001231225091 |  | 1268 | 6.657569885
1163.5 | 0.001229906571 |  | -0.007378565148 |  | -0.007389814593 |  | -2.230043208e-07 |  | 0.002460992429 |  | 1267.5 | 6.706224442
1163.400024 | 0.001226954279 |  | -0.002457412193 |  | -0.002452321816 |  | -0.001226416905 |  | 0.001221397659 |  | 1267 | 6.720706463
1163.300049 | 0 |  | 0.008621163666 |  | 0 |  | -0.002456199843 |  | -0.009797329083 |  | 1266.5 | 6.723535061
1163.199951 | 0.00122747384 |  | 0.002464401536 |  | 0.001229732996 |  | 0.001227742876 |  | 0.003680647584 |  | 1266 | 6.672267437
1163.099976 | 2.233571479e-07 |  | -0.008589997888 |  | -0.003687983146 |  | 0 |  | -0.001228805166 |  | 1265.5 | 6.685991764
1163 | 0.003684130963 |  | 0.001229071175 |  | 0 |  | 0.003689356148 |  | -0.001228702604 |  | 1265 | 6.780274391
1162.900024 | 0.001227726229 |  | 0 |  | -0.007376356982 |  | 0.002459001727 |  | 0.007370259147 |  | 1264.5 | 6.684575081
1162.800049 | 0.001229259069 |  | -0.003682640148 |  | -0.007370502222 |  | 0.004914157558 |  | -0.002455407986 |  | 1264 | 6.715639114
1162.699951 | 0.006153130904 |  | 0.01228408981 |  | 0 |  | 0.00123032101 |  | 0.01351756789 |  | 1263.5 | 6.786818027
1162.599976 | 0.006145840511 |  | -0.003686419688 |  | -0.001230292022 |  | 0 |  | 0.00245888182 |  | 1263 | 6.737454414
1162.5 | 0.001229345798 |  | -0.001228334615 |  | 0.004921145272 |  | -0.009846114554 |  | 0 |  | 1262.5 | 6.731057167
1162.400024 | 0.00860399846 |  | 0.002457376104 |  | -0.006153596565 |  | -0.002461886732 |  | 0.004918038845 |  | 1262 | 6.85679245
1162.300049 | 0.003690961981 |  | 0.001228324603 |  | -0.003687037621 |  | 0 |  | 0 |  | 1261.5 | 6.822724819
1162.199951 | 0.007393719628 |  | 0.006144124083 |  | -0.002459008712 |  | 0.003691116115 |  | 0.009858051315 |  | 1261 | 6.928760529
1162.099976 | 0.004941295832 |  | -0.001227777568 |  | -0.006198245101 |  | 0.007439994719 |  | -0.001240503974 |  | 1260.5 | 6.746682167
1162 | 2.230581657e-07 |  | 0.00861226581 |  | 0.001223836094 |  | -0.001224453095 |  | 0.006127998699 |  | 1260 | 6.792494297
1161.900024 | 0.00122052175 |  | 0.002463495359 |  | 0.002438714961 |  | -0.004889236763 |  | 0.001221196842 |  | 1259.5 | 6.846405506
1161.800049 | 0.006105699111 |  | 0.004942223895 |  | -0.003670141101 |  | 0 |  | 0.002448925516 |  | 1259 | 6.803231716
1161.699951 | 0.001226517605 |  | 2.248254418e-07 |  | 0.007384614088 |  | 0.002455325099 |  | -0.004913025536 |  | 1258.5 | 6.896632195
1161.599976 | 0.002457310911 |  | 0.007254992612 |  | -0.009822831489 |  | 0.002458040835 |  | 0 |  | 1258 | 6.831887245
1161.5 | 0.004917847924 |  | -0.003668632125 |  | -0.007372526918 |  | 0.002461388707 |  | 0.001231748494 |  | 1257.5 | 6.757658005
1161.400024 | 0.001229643123 |  | -0.004918993916 |  | -2.237283212e-07 |  | 0.002461769851 |  | -0.003696864937 |  | 1257 | 6.863602161
1161.300049 | -0.002459888346 |  | -0.001230637776 |  | -0.006152844988 |  | 0.00738799572 |  | -0.007373664062 |  | 1256.5 | 6.913871765
1161.199951 | 0.004926465452 |  | 0.003690116107 |  | -0.002467207145 |  | 0.003700046102 |  | -0.00123073638 |  | 1256 | 6.89015007
1161.099976 | -0.00245042122 |  | 0 |  | 0.00491520809 |  | 0.008581574075 |  | -0.003682745621 |  | 1255.5 | 6.922190666
1161 | 0 |  | 0.00369320903 |  | 0 |  | 0.002454491099 |  | -0.003684591502 |  | 1255 | 6.853518963
1160.900024 | -0.001228550915 |  | 0.002464983379 |  | 0 |  | -0.004922779277 |  | -0.002454436617 |  | 1254.5 | 6.961537361
1160.800049 | 0.002456258051 |  | 0.00245548808 |  | -0.003686362412 |  | 0.007368003018 |  | 0 |  | 1254 | 6.855964661
1160.699951 | 0 |  | 0.003674261039 |  | 0.001227789675 |  | 0.002455770271 |  | 0.001226073597 |  | 1253.5 | 6.841062069
1160.599976 | 0.003692450933 |  | 0 |  | 0.002460104646 |  | -0.001230127411 |  | 0 |  | 1253 | 7.010485172
1160.5 | 0.002463573357 |  | 0.008599289693 |  | 0.002465115627 |  | -0.004932233598 |  | 0.0012322322 |  | 1252.5 | 6.844531536
1160.400024 | -0.001224937732 |  | 0.002458183095 |  | 0.001227166154 |  | 0.008598261513 |  | -0.00737457443 |  | 1252 | 6.904755592
1160.300049 | -0.002446502913 |  | -0.003688831814 |  | 0.001229083166 |  | -0.007364454214 |  | 0.002455083188 |  | 1251.5 | 6.963253021
1160.199951 | -0.004941460211 |  | 0.004924214445 |  | 0.001238821307 |  | -0.003715733066 |  | 0.003684938885 |  | 1251 | 6.966483593
1160.099976 | 0.001237951568 |  | -0.001230900409 |  | 0 |  | 0.006151353009 |  | 0.007404460572 |  | 1250.5 | 6.876065731
1160 | 0.002422953723 |  | -0.002459316514 |  | -0.002448540181 |  | 0.003668891732 |  | -0.00243133679 |  | 1250 | 6.97064352
1159.900024 | -0.00367181492 |  | 0.00370652019 |  | 0 |  | 0.001226920635 |  | 0 |  | 1249.5 | 7.011758327
1159.800049 | 0.009823514149 |  | -0.003705461044 |  | 0.002457206137 |  | -0.009816455655 |  | 0.002459280193 |  | 1249 | 6.859357357
1159.699951 | 0.007378311362 |  | 0.004871288314 |  | 0.003682508832 |  | 0.004910003394 |  | 0.006144993473 |  | 1248.5 | 7.019180298
1159.599976 | 0.001229052432 |  | 0.003676620312 |  | 0.004924859852 |  | 0.003693776671 |  | 0.001228094217 |  | 1248 | 6.980025291
1159.5 | 0 |  | -0.00368431746 |  | 0.002475006273 |  | 0.001237237011 |  | 0.002468434861 |  | 1247.5 | 6.916484833
1159.400024 | 0.003701880574 |  | 0.00122888363 |  | -0.003688641358 |  | 0.003684129566 |  | 0 |  | 1247 | 7.002839565
1159.300049 | 0.008566848002 |  | 0.004919504281 |  | -0.001220393344 |  | 0.003663597163 |  | -0.00121330237 |  | 1246.5 | 6.981950283
1159.199951 | 0.0036718552 |  | 0.001231993665 |  | 0 |  | 0.003680573078 |  | 0.006138261873 |  | 1246 | 6.99590826
1159.099976 | 0.007358956151 |  | -0.006181410514 |  | -0.001227356493 |  | 0.008618172258 |  | 0.008605518378 |  | 1245.5 | 6.952226639
1159 | 0.002458251314 |  | 0.007335314993 |  | 0 |  | 0 |  | 0 |  | 1245 | 7.00494957
1158.900024 | 0.001230942085 |  | -0.002449425636 |  | -0.004923961125 |  | 0 |  | -2.238483603e-07 |  | 1244.5 | 6.846265793
1158.800049 | 0.001233764109 |  | 0.006142976228 |  | 0.003729376476 |  | 0.002461257391 |  | 0.007448833436 |  | 1244 | 6.971772671
1158.699951 | -0.00248254789 |  | -2.235695007e-07 |  | 0 |  | 0.001247271546 |  | -0.003625847865 |  | 1243.5 | 6.943981647
1158.599976 | 0.005940051284 |  | 0.002465319121 |  | -0.008336650208 |  | 0.002371705603 |  | -0.002473240718 |  | 1243 | 6.978493214
1158.5 | -0.003694539191 |  | 0.003712171689 |  | -0.001229248126 |  | 0.001244577812 |  | 0.001219821628 |  | 1242.5 | 7.012765408
1158.400024 | 0.003680182155 |  | 0.009756478481 |  | 0.003683965653 |  | 0 |  | 0.007370664272 |  | 1242 | 7.095799923
1158.300049 | -0.002463520039 |  | 0.006116378121 |  | 0.003691185964 |  | 0.001227525412 |  | 0.006150759291 |  | 1241.5 | 6.95909071
1158.199951 | 0.01477664895 |  | 0.008599307388 |  | 0.002464094898 |  | 0.003690177342 |  | -0.006158138625 |  | 1241 | 7.055979729
1158.099976 | 0 |  | 0.001227070112 |  | -0.002460505813 |  | 0.001227798173 |  | -0.004912028089 |  | 1240.5 | 6.953538895
1158 | -0.004900884815 |  | 0.001228499459 |  | 0.001229146495 |  | -0.008598035201 |  | 0.001227650908 |  | 1240 | 6.950910091
1157.900024 | 0 |  | 0.006157028023 |  | -0.008604578674 |  | -0.006148299202 |  | -0.002456531627 |  | 1239.5 | 6.926883698
1157.800049 | -0.003691502614 |  | -0.004923184868 |  | 0.001230139285 |  | -0.003691315651 |  | 0.003687143559 |  | 1239 | 6.894265652
1157.699951 | -0.001233050483 |  | 0 |  | 0.004957119934 |  | 0 |  | 0 |  | 1238.5 | 6.991773129
1157.599976 | 0.001241598744 |  | 0.001226909459 |  | 0.006107002497 |  | 0.007310431916 |  | -0.001229994581 |  | 1238 | 6.891251564
1157.5 | 0 |  | 0.001229223097 |  | 0.01222762186 |  | 0.001226716675 |  | -0.00119860901 |  | 1237.5 | 6.880097866
1157.400024 | -0.002462461591 |  | 0 |  | 0.01602976583 |  | 0.004899281543 |  | 0.001236583688 |  | 1237 | 6.851149082
1157.300049 | 0.002432783833 |  | 0 |  | 0.004909266718 |  | -0.006137243472 |  | 0.003677863861 |  | 1236.5 | 6.810353756
1157.199951 | 0.0110350363 |  | 0.00489857886 |  | 0 |  | 0 |  | 0.003686961951 |  | 1236 | 6.891253948
1157.099976 | 0.00245653349 |  | 0.00364410039 |  | 0 |  | 0.003671827959 |  | -0.00122928666 |  | 1235.5 | 6.799395084
1157 | 0.00614291057 |  | 0.003676672699 |  | 0.003681319067 |  | 0.007345162332 |  | 0.002451659646 |  | 1235 | 6.898437977
1156.900024 | 0.00862461701 |  | -0.00245676795 |  | 0 |  | 0.009791690856 |  | 0.006127978209 |  | 1234.5 | 6.836620808
1156.800049 | 0.004899913445 |  | 0.003686410841 |  | -0.008573638275 |  | 0.002454261994 |  | 0 |  | 1234 | 6.893445969
1156.699951 | 0 |  | 0.003690903075 |  | 0.007359057665 |  | -0.002453870606 |  | -0.001227994682 |  | 1233.5 | 6.932374954
1156.599976 | -0.004927145317 |  | 0 |  | 0.004920076113 |  | 0.002455739304 |  | 0.002458033618 |  | 1233 | 6.845493317
1156.5 | -0.002463744255 |  | -0.003662937786 |  | 0 |  | -0.001227587694 |  | 0.001229012152 |  | 1232.5 | 6.71100378
1156.400024 | 0.001229350572 |  | -0.006136253942 |  | 0 |  | 0.01106441859 |  | -0.003686334006 |  | 1232 | 6.77175808
1156.300049 | 0.008647101 |  | -0.00368530117 |  | 0.004932280164 |  | 0.00866444502 |  | 0 |  | 1231.5 | 6.752142906
1156.199951 | 0.001222541439 |  | -0.007380330004 |  | 0 |  | 0.002425310202 |  | 0.001218472142 |  | 1231 | 6.763334274
1156.099976 | 0 |  | -0.003689312842 |  | 0.007357513066 |  | 0.01105077751 |  | 0.002429327928 |  | 1230.5 | 6.773607731
1156 | -0.003671490122 |  | -0.004920314066 |  | -0.003678258043 |  | 0.001224427018 |  | -0.002450074768 |  | 1230 | 6.695326805
1155.900024 | -0.006141344085 |  | 0.002462649252 |  | 0.002460013377 |  | 0.004909635521 |  | 0.007360347081 |  | 1229.5 | 6.709468842
1155.800049 | 0.001230086666 |  | 0.009721788578 |  | -0.003691766411 |  | 0.003686601529 |  | 0.004895549733 |  | 1229 | 6.655659199
1155.699951 | 0.006147943903 |  | -0.002453948604 |  | -0.004921882879 |  | -0.003686249955 |  | 0.003690270707 |  | 1228.5 | 6.659817219
1155.599976 | 0.004937131424 |  | 0 |  | -0.006108431146 |  | -0.004907311872 |  | 0.01221046969 |  | 1228 | 6.703876019
1155.5 | 0.00505754957 |  | -0.002448296174 |  | 0.003756609978 |  | 0.005025238264 |  | -0.006276889239 |  | 1227.5 | 6.627082348
1155.400024 | -0.002410155721 |  | -0.004928152543 |  | -0.002398815239 |  | 0.01076639444 |  | 0.002418956719 |  | 1227 | 6.656333923
1155.300049 | 0.002361434512 |  | -0.002475347836 |  | -0.001238893718 |  | 0.002469353145 |  | 0.00616668351 |  | 1226.5 | 6.564525604
1155.199951 | 0.005007336382 |  | -0.003710660851 |  | 0 |  | 0.008581494913 |  | 0.004914349876 |  | 1226 | 6.544247627
1155.099976 | 0.003712018486 |  | 0.006137065589 |  | 0.002453163266 |  | -2.232674206e-07 |  | 0.006148030516 |  | 1225.5 | 6.533721924
1155 | 0.009717005305 |  | 0.002382997423 |  | 0.006147425156 |  | -0.004885029979 |  | 0.002455771668 |  | 1225 | 6.48212719
1154.900024 | 0.007370404433 |  | -0.0111897802 |  | -0.003687565448 |  | -0.001221822924 |  | -0.002455567475 |  | 1224.5 | 6.452192307
1154.800049 | 0.004898926709 |  | 0.00245637726 |  | -0.00370427547 |  | 0.00122886023 |  | -0.003676526714 |  | 1224 | 6.428472042
1154.699951 | -0.00617783796 |  | -0.00367464195 |  | 0 |  | 0 |  | 0.004927941598 |  | 1223.5 | 6.377841473
1154.599976 | 0.007324940059 |  | -0.008600992151 |  | 0.003671267303 |  | 0.004812906496 |  | -0.001220982871 |  | 1223 | 6.397820473
1154.5 | 0.001221407088 |  | -0.003675681306 |  | -0.008600728586 |  | -0.001233460847 |  | 0.003647065489 |  | 1222.5 | 6.298643589
1154.400024 | 0.003687177319 |  | 0.006115294527 |  | 0.007369379513 |  | 0.01220376231 |  | 0.001228283742 |  | 1222 | 6.305044651
1154.300049 | -0.006153293885 |  | 0.003660398535 |  | 0.002472223481 |  | -0.0049441671 |  | -0.002469916595 |  | 1221.5 | 6.272187233
1154.199951 | 0.004874161445 |  | -0.007359922864 |  | 0.003707227297 |  | 0.008570639417 |  | 0.003661982249 |  | 1221 | 6.232211113
1154.099976 | 0.004925274756 |  | -0.003686243435 |  | 0.003686057637 |  | -0.004802179523 |  | 0.004743449856 |  | 1220.5 | 6.181385994
1154 | -0.006123343483 |  | 0 |  | -0.001212646835 |  | -0.002480698284 |  | 0 |  | 1220 | 6.148195267
1153.900024 | 0.002445552498 |  | -0.003723025322 |  | -0.004911571275 |  | 0.001205579145 |  | -0.001240576734 |  | 1219.5 | 6.105474949
1153.800049 | 0.004928626586 |  | -0.002399627818 |  | 0.008563539013 |  | 0.007489469834 |  | 0.01349531393 |  | 1219 | 6.069813728
1153.699951 | -0.006246880163 |  | -0.006175287999 |  | 0.001224405365 |  | 0.003694074927 |  | 0.002380503342 |  | 1218.5 | 6.021280766
1153.599976 | 0.005940572824 |  | 0.004913371522 |  | 0.007357405964 |  | 0.002389450558 |  | 0 |  | 1218 | 5.984873772
1153.5 | 0.001245543826 |  | 0.006220211275 |  | -0.002448859159 |  | 0.002495073248 |  | 0.009733510204 |  | 1217.5 | 5.939571857
1153.400024 | -0.004902580287 |  | 0.001216670033 |  | 0.003664544085 |  | 0.006117453333 |  | 0.003679790767 |  | 1217 | 5.889499187
1153.300049 | 0.007344166283 |  | 0.001196042751 |  | -0.00122043083 |  | -0.007281275 |  | -0.003666292178 |  | 1216.5 | 5.854973316
1153.199951 | 0.009845205583 |  | 0.003742111614 |  | 0.003649537684 |  | -0.00490960246 |  | -0.003682394512 |  | 1216 | 5.790890217
1153.099976 | -0.004920419306 |  | -0.003661980387 |  | 0.001230160822 |  | 0 |  | 0.001227864064 |  | 1215.5 | 5.750905514
1153 | 0 |  | 2.225410469e-07 |  | 0.006150341593 |  | -0.001228330424 |  | -0.003684581956 |  | 1215 | 5.694454193
1152.900024 | 0.002456529066 |  | -0.007310796529 |  | 0.003684943309 |  | -0.003679417307 |  | -0.01477417722 |  | 1214.5 | 5.634505272
1152.800049 | 0 |  | -0.004925722722 |  | -0.003687190125 |  | -0.01349775307 |  | 0.001221386483 |  | 1214 | 5.579126358
1152.699951 | -0.002458377974 |  | 0.004923124798 |  | 0 |  | -0.006139088422 |  | 0.002447699895 |  | 1213.5 | 5.523427963
1152.599976 | 0.006130715832 |  | -0.006163343787 |  | 0.002456216142 |  | 0.004879995249 |  | 0.003718985012 |  | 1213 | 5.472184181
1152.5 | 0.0024876229 |  | -0.009814722463 |  | 0.001292328583 |  | 0.00128275156 |  | -0.001277185511 |  | 1212.5 | 5.415740967
1152.400024 | 0.002496407134 |  | -0.00612710882 |  | 0.009675469249 |  | -0.004914685152 |  | -0.001221824903 |  | 1212 | 5.347100258
1152.300049 | -0.002467206446 |  | -0.002462930512 |  | 0.003581556724 |  | 0 |  | 0.00117261475 |  | 1211.5 | 5.283767223
1152.199951 | -0.009633052163 |  | -0.01103121135 |  | 0 |  | -0.003618170042 |  | 0.004953664728 |  | 1211 | 5.221030235
1152.099976 | -0.004662932362 |  | -0.001313417451 |  | 0.001217814162 |  | 0.001241945778 |  | 0.003670324804 |  | 1210.5 | 5.151377678
1152 | 0.00501552457 |  | -0.003634609049 |  | -0.008565847762 |  | -0.00243647024 |  | 0.002416118747 |  | 1210 | 5.085321903
1151.900024 | -0.006193432026 |  | -0.009417133406 |  | -0.002463554498 |  | 0 |  | 0.006200390868 |  | 1209.5 | 5.012085438
1151.800049 | -0.003682236653 |  | -0.01607954688 |  | 0.009807702154 |  | -0.003728007432 |  | 0.001232412527 |  | 1209 | 4.938080311
1151.699951 | 0 |  | -0.002459059702 |  | 0.00124296837 |  | -0.002494193381 |  | 0.00121457933 |  | 1208.5 | 4.860132217
1151.599976 | 0 |  | -0.001231501694 |  | -0.007077403367 |  | -0.00472209882 |  | 0.001227996428 |  | 1208 | 4.784412384
1151.5 | -0.004942127038 |  | -0.006216986571 |  | 0.009954747744 |  | -0.001247622306 |  | 2.210346821e-07 |  | 1207.5 | 4.700784206
1151.400024 | 0 |  | -0.003676056862 |  | 0 |  | -0.004874290433 |  | -0.003686994081 |  | 1207 | 4.61853075
1151.300049 | -0.009738832712 |  | -0.01179669332 |  | -0.003693214152 |  | -0.003661547787 |  | -0.003683383577 |  | 1206.5 | 4.534619808
1151.199951 | -0.008630574681 |  | -0.007439703215 |  | -0.008601265028 |  | -0.0159062203 |  | 0 |  | 1206 | 4.438269615
1151.099976 | 0.002483217511 |  | -0.002456150949 |  | -0.002489204751 |  | -0.006198864896 |  | -0.004979742691 |  | 1205.5 | 4.340992928
1151 | -0.003682693234 |  | -0.001230310649 |  | -0.01206846163 |  | -0.009831920266 |  | 0.00243575871 |  | 1205 | 4.240673542
1150.900024 | -0.008217144758 |  | -0.009844099171 |  | -0.004940819927 |  | -0.008525151759 |  | 0.005985245109 |  | 1204.5 | 4.136073589
1150.800049 | -0.0125463102 |  | -0.006098904647 |  | -0.007348383311 |  | -0.007366861217 |  | 0.00249257125 |  | 1204 | 4.029506207
1150.699951 | -0.0123581104 |  | -0.01245874632 |  | -0.006163986865 |  | -0.01096062269 |  | 2.233175422e-07 |  | 1203.5 | 3.919316292
1150.599976 | -0.008546631783 |  | -0.005994848441 |  | -0.001228603302 |  | -0.007430366706 |  | -0.009724233299 |  | 1203 | 3.800074339
1150.5 | -0.01115060691 |  | -0.007467479911 |  | -0.008331485093 |  | -0.008652738295 |  | 0.00493962178 |  | 1202.5 | 3.67355752
1150.400024 | -0.009769570082 |  | -0.008435380645 |  | 0 |  | -0.008300377056 |  | -0.002445640042 |  | 1202 | 3.546749592
1150.300049 | -0.008560686372 |  | -0.007543690968 |  | 0.001224354724 |  | -0.005014684051 |  | 0.007240184583 |  | 1201.5 | 3.415637493
1150.199951 | 0 |  | 0 |  | -0.004905337468 |  | -0.008598114364 |  | -0.007438005414 |  | 1201 | 3.280141592
1150.099976 | -0.004910890013 |  | -0.006150495261 |  | 0.001218655263 |  | -0.003680753056 |  | 0.003580410033 |  | 1200.5 | 3.135847569
1150 | -0.01223910507 |  | -0.002458570758 |  | -0.007373124361 |  | 0.001228766865 |  | 0.006231160834 |  | 1200 | 2.982804537
[11 empty] | 1199.5 | 2.800889969
[11 empty] | 1199 | 2.596045256
[11 empty] | 1198.5 | 2.45700264
[11 empty] | 1198 | 2.351054907
[11 empty] | 1197.5 | 2.310870647
[11 empty] | 1197 | 2.225541115
[11 empty] | 1196.5 | 2.127088547
[11 empty] | 1196 | 2.016364336
[11 empty] | 1195.5 | 1.909944296
[11 empty] | 1195 | 1.781567454
[11 empty] | 1194.5 | 1.640201092
[11 empty] | 1194 | 1.493425131
[11 empty] | 1193.5 | 1.312589526
[11 empty] | 1193 | 1.113836765
[11 empty] | 1192.5 | 0.9086568356
[11 empty] | 1192 | 0.6917448044
[11 empty] | 1191.5 | 0.4812020063
[11 empty] | 1191 | 0.2926293612
[11 empty] | 1190.5 | 0.1505908668
[11 empty] | 1190 | 0.06670760363
[11 empty] | 1189.5 | 0.03205901384
[11 empty] | 1189 | 0.02158679999
[11 empty] | 1188.5 | 0.01649525762
[11 empty] | 1188 | 0.01417115144
[11 empty] | 1187.5 | 0.01188373193
[11 empty] | 1187 | 0.01001035608
[11 empty] | 1186.5 | 0.008515634574
[11 empty] | 1186 | 0.008777825162
[11 empty] | 1185.5 | 0.007640797645
[11 empty] | 1185 | 0.007470455021
[11 empty] | 1184.5 | 0.007022384088
[11 empty] | 1184 | 0.006635908037
[11 empty] | 1183.5 | 0.005724083167
[11 empty] | 1183 | 0.005950370803
[11 empty] | 1182.5 | 0.01388678886
[11 empty] | 1182 | 0.03131582588
[11 empty] | 1181.5 | 0.06177034974
[11 empty] | 1181 | 0.12543872
[11 empty] | 1180.5 | 0.2339277118
[11 empty] | 1180 | 0.3804201186
[11 empty] | 1179.5 | 0.5619843602
[11 empty] | 1179 | 0.7717324495
[11 empty] | 1178.5 | 0.9857035875
[11 empty] | 1178 | 1.18848598
[11 empty] | 1177.5 | 1.399876118
[11 empty] | 1177 | 1.587723136
[11 empty] | 1176.5 | 1.750002623
[11 empty] | 1176 | 1.894630075
[11 empty] | 1175.5 | 2.024178267
[11 empty] | 1175 | 2.12835145
[11 empty] | 1174.5 | 2.241523027
[11 empty] | 1174 | 2.336393833
[11 empty] | 1173.5 | 2.404964209
[11 empty] | 1173 | 2.479132652
[11 empty] | 1172.5 | 2.583396673
[11 empty] | 1172 | 2.680500746
[11 empty] | 1171.5 | 2.831561327
[11 empty] | 1171 | 3.001983404
[11 empty] | 1170.5 | 3.160841942
[11 empty] | 1170 | 3.310518026
[11 empty] | 1169.5 | 3.453071833
[11 empty] | 1169 | 3.590677738
[11 empty] | 1168.5 | 3.721303463
[11 empty] | 1168 | 3.855482101
[11 empty] | 1167.5 | 3.982029438
[11 empty] | 1167 | 4.10083437
[11 empty] | 1166.5 | 4.214813709
[11 empty] | 1166 | 4.32363081
[11 empty] | 1165.5 | 4.428127289
[11 empty] | 1165 | 4.533802986
[11 empty] | 1164.5 | 4.636846542
[11 empty] | 1164 | 4.728795528
[11 empty] | 1163.5 | 4.822639465
[11 empty] | 1163 | 4.908362389
[11 empty] | 1162.5 | 4.995139122
[11 empty] | 1162 | 5.076555252
[11 empty] | 1161.5 | 5.156533241
[11 empty] | 1161 | 5.242025852
[11 empty] | 1160.5 | 5.308339596
[11 empty] | 1160 | 5.384391308
[11 empty] | 1159.5 | 5.456505775
[11 empty] | 1159 | 5.522571564
[11 empty] | 1158.5 | 5.591461658
[11 empty] | 1158 | 5.654643536
[11 empty] | 1157.5 | 5.717841148
[11 empty] | 1157 | 5.777890205
[11 empty] | 1156.5 | 5.841639996
[11 empty] | 1156 | 5.89948082
[11 empty] | 1155.5 | 5.952447891
[11 empty] | 1155 | 6.006083965
[11 empty] | 1154.5 | 6.058282852
[11 empty] | 1154 | 6.125057697
[11 empty] | 1153.5 | 6.173389435
[11 empty] | 1153 | 6.197110653
[11 empty] | 1152.5 | 6.249302387
[11 empty] | 1152 | 6.315757275
[11 empty] | 1151.5 | 6.369020462
[11 empty] | 1151 | 6.37062788
[11 empty] | 1150.5 | 6.449096203
[11 empty] | 1150 | 6.486010551
[11 empty] | 1149.5 | 6.489858627
[11 empty] | 1149 | 6.545963764
[11 empty] | 1148.5 | 6.549075127
[11 empty] | 1148 | 6.638264179
[11 empty] | 1147.5 | 6.681862354
[11 empty] | 1147 | 6.739084244
[11 empty] | 1146.5 | 6.732635975
[11 empty] | 1146 | 6.720852375
[11 empty] | 1145.5 | 6.733503342
[11 empty] | 1145 | 6.748733521
[11 empty] | 1144.5 | 6.830114365
[11 empty] | 1144 | 6.774625778
[11 empty] | 1143.5 | 6.906850815
[11 empty] | 1143 | 6.988716125
[11 empty] | 1142.5 | 6.879119873
[11 empty] | 1142 | 7.004624367
[11 empty] | 1141.5 | 7.09987545
[11 empty] | 1141 | 6.980237961
[11 empty] | 1140.5 | 6.962273598
[11 empty] | 1140 | 7.097789764
[11 empty] | 1139.5 | 7.126181602
[11 empty] | 1139 | 7.17090559
[11 empty] | 1138.5 | 7.122672081
[11 empty] | 1138 | 7.018921375
[11 empty] | 1137.5 | 7.310513973
[11 empty] | 1137 | 7.220917225
[11 empty] | 1136.5 | 7.219005585
[11 empty] | 1136 | 7.123132229
[11 empty] | 1135.5 | 7.112854958
[11 empty] | 1135 | 7.082999229
[11 empty] | 1134.5 | 7.189594269
[11 empty] | 1134 | 7.151786804
[11 empty] | 1133.5 | 7.063668251
[11 empty] | 1133 | 7.097263813
[11 empty] | 1132.5 | 7.126464844
[11 empty] | 1132 | 7.092402458
[11 empty] | 1131.5 | 7.151031017
[11 empty] | 1131 | 7.165097237
[11 empty] | 1130.5 | 7.185896397
[11 empty] | 1130 | 7.130584717
[11 empty] | 1129.5 | 7.208321095
[11 empty] | 1129 | 7.105201721
[11 empty] | 1128.5 | 7.130583286
[11 empty] | 1128 | 7.378843784
[11 empty] | 1127.5 | 7.314314365
[11 empty] | 1127 | 7.179488182
[11 empty] | 1126.5 | 7.70970583
[11 empty] | 1126 | 7.580690861
[11 empty] | 1125.5 | 7.057834148
[11 empty] | 1125 | 7.330314159
[11 empty] | 1124.5 | 7.118922234
[11 empty] | 1124 | 7.264297962
[11 empty] | 1123.5 | 7.183737755
[11 empty] | 1123 | 7.376422405
[11 empty] | 1122.5 | 7.243874073
[11 empty] | 1122 | 7.256169319
[11 empty] | 1121.5 | 7.151687622
[11 empty] | 1121 | 7.16799593
[11 empty] | 1120.5 | 7.197723389
[11 empty] | 1120 | 7.376665592
[11 empty] | 1119.5 | 7.08687973
[11 empty] | 1119 | 7.127079964
[11 empty] | 1118.5 | 7.304641247
[11 empty] | 1118 | 7.319002628
[11 empty] | 1117.5 | 7.074445724
[11 empty] | 1117 | 7.417007446
[11 empty] | 1116.5 | 10
[11 empty] | 1116 | 7.32512188
[11 empty] | 1115.5 | 7.261679649
[11 empty] | 1115 | 7.230396271
[11 empty] | 1114.5 | 7.147637367
[11 empty] | 1114 | 7.297766209
[11 empty] | 1113.5 | 7.336735249
[11 empty] | 1113 | 7.226159573
[11 empty] | 1112.5 | 7.32333374
[11 empty] | 1112 | 7.194550514
[11 empty] | 1111.5 | 7.213675022
[11 empty] | 1111 | 7.224502563
[11 empty] | 1110.5 | 7.186208725
[11 empty] | 1110 | 7.382789135
[11 empty] | 1109.5 | 7.253942013
[11 empty] | 1109 | 7.056882858
[11 empty] | 1108.5 | 7.349978924
[11 empty] | 1108 | 7.397862911
[11 empty] | 1107.5 | 7.172411442
[11 empty] | 1107 | 7.426201344
[11 empty] | 1106.5 | 7.171919346
[11 empty] | 1106 | 7.33013916
[11 empty] | 1105.5 | 7.163259029
[11 empty] | 1105 | 7.113955498
[11 empty] | 1104.5 | 7.192402363
[11 empty] | 1104 | 7.324400425
[11 empty] | 1103.5 | 7.186240196
[11 empty] | 1103 | 7.221305847
[11 empty] | 1102.5 | 7.24655962
[11 empty] | 1102 | 7.100689411
[11 empty] | 1101.5 | 7.086838245
[11 empty] | 1101 | 7.267158508
[11 empty] | 1100.5 | 7.232567787
[11 empty] | 1100 | 7.381311893
[11 empty] | 1099.5 | 7.134155273
[11 empty] | 1099 | 7.316376686
[11 empty] | 1098.5 | 7.186453342
[11 empty] | 1098 | 7.213251114
[11 empty] | 1097.5 | 7.372086048
[11 empty] | 1097 | 7.074666977
[11 empty] | 1096.5 | 7.338150978
[11 empty] | 1096 | 7.090936661
[11 empty] | 1095.5 | 7.165318966
[11 empty] | 1095 | 7.181857586
[11 empty] | 1094.5 | 7.359148026
[11 empty] | 1094 | 7.143156052
[11 empty] | 1093.5 | 6.88007164
[11 empty] | 1093 | 7.050794601
[11 empty] | 1092.5 | 6.755745888
[11 empty] | 1092 | 6.66681242
[11 empty] | 1091.5 | 6.620704174
[11 empty] | 1091 | 6.473077297
[11 empty] | 1090.5 | 6.340441704
[11 empty] | 1090 | 6.215049744
[11 empty] | 1089.5 | 6.130908012
[11 empty] | 1089 | 6.0289011
[11 empty] | 1088.5 | 5.942095757
[11 empty] | 1088 | 5.857339859
[11 empty] | 1087.5 | 5.796336174
[11 empty] | 1087 | 5.716629028
[11 empty] | 1086.5 | 5.659813881
[11 empty] | 1086 | 5.602975368
[11 empty] | 1085.5 | 5.552789688
[11 empty] | 1085 | 5.513186932
[11 empty] | 1084.5 | 5.468888283
[11 empty] | 1084 | 5.442987919
[11 empty] | 1083.5 | 5.411078453
[11 empty] | 1083 | 5.389825821
[11 empty] | 1082.5 | 5.371338367
[11 empty] | 1082 | 5.356145859
[11 empty] | 1081.5 | 5.346471786
[11 empty] | 1081 | 5.342928886
[11 empty] | 1080.5 | 5.341575623
[11 empty] | 1080 | 5.346851349
[11 empty] | 1079.5 | 5.351531506
[11 empty] | 1079 | 5.36191988
[11 empty] | 1078.5 | 5.375018597
[11 empty] | 1078 | 5.387886524
[11 empty] | 1077.5 | 5.402645588
[11 empty] | 1077 | 5.425178528
[11 empty] | 1076.5 | 5.448426723
[11 empty] | 1076 | 5.476966381
[11 empty] | 1075.5 | 5.504796505
[11 empty] | 1075 | 5.532993793
[11 empty] | 1074.5 | 5.56918478
[11 empty] | 1074 | 5.601490021
[11 empty] | 1073.5 | 5.629566193
[11 empty] | 1073 | 5.665616512
[11 empty] | 1072.5 | 5.71101141
[11 empty] | 1072 | 5.739896774
[11 empty] | 1071.5 | 5.772736073
[11 empty] | 1071 | 5.809494972
[11 empty] | 1070.5 | 5.848044395
[11 empty] | 1070 | 5.883345127
[11 empty] | 1069.5 | 5.927370071
[11 empty] | 1069 | 5.959780216
[11 empty] | 1068.5 | 6.007041454
[11 empty] | 1068 | 6.012165546
[11 empty] | 1067.5 | 6.073188305
[11 empty] | 1067 | 6.085903168
[11 empty] | 1066.5 | 6.127173424
[11 empty] | 1066 | 6.152945518
[11 empty] | 1065.5 | 6.211688519
[11 empty] | 1065 | 6.227323055
[11 empty] | 1064.5 | 6.253831863
[11 empty] | 1064 | 6.310259819
[11 empty] | 1063.5 | 6.334650993
[11 empty] | 1063 | 6.365728378
[11 empty] | 1062.5 | 6.40140152
[11 empty] | 1062 | 6.465385914
[11 empty] | 1061.5 | 6.480035305
[11 empty] | 1061 | 6.439537048
[11 empty] | 1060.5 | 6.485305786
[11 empty] | 1060 | 6.549049377
[11 empty] | 1059.5 | 6.548933029
[11 empty] | 1059 | 6.651778698
[11 empty] | 1058.5 | 6.590200424
[11 empty] | 1058 | 6.639974594
[11 empty] | 1057.5 | 6.65065527
[11 empty] | 1057 | 6.666358948
[11 empty] | 1056.5 | 6.710087299
[11 empty] | 1056 | 6.725512028
[11 empty] | 1055.5 | 6.682672024
[11 empty] | 1055 | 6.689709187
[11 empty] | 1054.5 | 6.761691093
[11 empty] | 1054 | 6.757413864
[11 empty] | 1053.5 | 6.723506451
[11 empty] | 1053 | 6.825770378
[11 empty] | 1052.5 | 6.801310539
[11 empty] | 1052 | 6.75362587
[11 empty] | 1051.5 | 6.860458851
[11 empty] | 1051 | 6.8239007
[11 empty] | 1050.5 | 6.805644989
[11 empty] | 1050 | 6.861009121
[11 empty] | 1049.5 | 6.992940903
[11 empty] | 1049 | 6.882521629
[11 empty] | 1048.5 | 6.880083561
[11 empty] | 1048 | 6.896917343
[11 empty] | 1047.5 | 6.964705467
[11 empty] | 1047 | 6.847822666
[11 empty] | 1046.5 | 6.908439159
[11 empty] | 1046 | 6.820635796
[11 empty] | 1045.5 | 6.891140461
[11 empty] | 1045 | 6.835940838
[11 empty] | 1044.5 | 6.842397213
[11 empty] | 1044 | 6.836488247
[11 empty] | 1043.5 | 6.743009567
[11 empty] | 1043 | 6.779556751
[11 empty] | 1042.5 | 6.695675373
[11 empty] | 1042 | 6.650422096
[11 empty] | 1041.5 | 6.499732971
[11 empty] | 1041 | 6.366978168
[11 empty] | 1040.5 | 6.254850388
[11 empty] | 1040 | 6.120716095
[11 empty] | 1039.5 | 6.040575981
[11 empty] | 1039 | 5.946372986
[11 empty] | 1038.5 | 5.856365681
[11 empty] | 1038 | 5.798137665
[11 empty] | 1037.5 | 5.722630501
[11 empty] | 1037 | 5.667342186
[11 empty] | 1036.5 | 5.608355522
[11 empty] | 1036 | 5.564104557
[11 empty] | 1035.5 | 5.529439449
[11 empty] | 1035 | 5.496627331
[11 empty] | 1034.5 | 5.466191292
[11 empty] | 1034 | 5.433709145
[11 empty] | 1033.5 | 5.421490192
[11 empty] | 1033 | 5.413837433
[11 empty] | 1032.5 | 5.410269737
[11 empty] | 1032 | 5.407936096
[11 empty] | 1031.5 | 5.406864166
[11 empty] | 1031 | 5.417479038
[11 empty] | 1030.5 | 5.421021461
[11 empty] | 1030 | 5.429825306
[11 empty] | 1029.5 | 5.436844349
[11 empty] | 1029 | 5.442619324
[11 empty] | 1028.5 | 5.452033043
[11 empty] | 1028 | 5.456752777
[11 empty] | 1027.5 | 5.463637352
[11 empty] | 1027 | 5.474372387
[11 empty] | 1026.5 | 5.477828503
[11 empty] | 1026 | 5.477302551
[11 empty] | 1025.5 | 5.480301857
[11 empty] | 1025 | 5.482796669
[11 empty] | 1024.5 | 5.481219769
[11 empty] | 1024 | 5.480692863
[11 empty] | 1023.5 | 5.475419044
[11 empty] | 1023 | 5.474894047
[11 empty] | 1022.5 | 5.473219395
[11 empty] | 1022 | 5.480350494
[11 empty] | 1021.5 | 5.476593018
[11 empty] | 1021 | 5.484325886
[11 empty] | 1020.5 | 5.485258102
[11 empty] | 1020 | 5.499105453
[11 empty] | 1019.5 | 5.508740902
[11 empty] | 1019 | 5.522779942
[11 empty] | 1018.5 | 5.530046463
[11 empty] | 1018 | 5.541892529
[11 empty] | 1017.5 | 5.559231281
[11 empty] | 1017 | 5.564878464
[11 empty] | 1016.5 | 5.585162163
[11 empty] | 1016 | 5.598189831
[11 empty] | 1015.5 | 5.617498398
[11 empty] | 1015 | 5.626636982
[11 empty] | 1014.5 | 5.636368275
[11 empty] | 1014 | 5.656107426
[11 empty] | 1013.5 | 5.666753769
[11 empty] | 1013 | 5.683272839
[11 empty] | 1012.5 | 5.703155518
[11 empty] | 1012 | 5.71653223
[11 empty] | 1011.5 | 5.741435528
[11 empty] | 1011 | 5.745175838
[11 empty] | 1010.5 | 5.765799046
[11 empty] | 1010 | 5.795401096
[11 empty] | 1009.5 | 5.817386627
[11 empty] | 1009 | 5.835806847
[11 empty] | 1008.5 | 5.856555462
[11 empty] | 1008 | 5.876540661
[11 empty] | 1007.5 | 5.903902531
[11 empty] | 1007 | 5.924093246
[11 empty] | 1006.5 | 5.959370613
[11 empty] | 1006 | 5.984134674
[11 empty] | 1005.5 | 6.0053792
[11 empty] | 1005 | 6.037147999
[11 empty] | 1004.5 | 6.044328213
[11 empty] | 1004 | 6.089389801
[11 empty] | 1003.5 | 6.100304127
[11 empty] | 1003 | 6.101967335
[11 empty] | 1002.5 | 6.147624016
[11 empty] | 1002 | 6.164345741
[11 empty] | 1001.5 | 6.157285213
[11 empty] | 1001 | 6.181118965
[11 empty] | 1000.5 | 6.18655014
[11 empty] | 1000 | 6.213813305